## Data
H | B
212.5302 | 1.249615 | Bm_max
204.6991 | 1.247648 | 1.249615
196.9735 | 1.244931 | Bm_min
189.299 | 1.241965 | -1.249615
180.2397 | 1.238206
172.755 | 1.234863 | Data Count
164.8628 | 1.231105 | 86
156.757 | 1.226956
148.5293 | 1.222413
142.956 | 1.219162
134.6277 | 1.213944
126.3344 | 1.208309
118.1348 | 1.202239
110.1044 | 1.195734
102.4366 | 1.188828
95.10314 | 1.181562
88.11814 | 1.173932
79.13281 | 1.163085
70.71726 | 1.151471
63.01619 | 1.139211
55.87848 | 1.126334
49.07912 | 1.112722
41.32111 | 1.094705
34.23382 | 1.075737
27.65608 | 1.055746
20.38588 | 1.030358
13.74772 | 1.003618
7.549093 | 0.9755531
1.772168 | 0.9461274
-3.612699 | 0.9154568
-9.614256 | 0.8780916
-14.49773 | 0.8447345
-19.14053 | 0.8102711
-23.62687 | 0.7747022
-28.64469 | 0.7318213
-32.71607 | 0.694043
-36.744 | 0.6553697
-40.6406 | 0.6157328
-44.37622 | 0.5752845
-47.95466 | 0.5340536
-51.40236 | 0.4921415
-54.80875 | 0.4495055
-58.00065 | 0.4062878
-61.09719 | 0.3625239
-63.97972 | 0.3182353
-66.32091 | 0.281046
-69.04796 | 0.2360033
-71.61559 | 0.1906512
-74.10445 | 0.1450909
-76.46834 | 0.09926208
-78.3473 | 0.06099383
-80.5266 | 0.01500568
-82.6909 | -0.03106162
-84.82766 | -0.07700623
-87.02438 | -0.1228841
-89.15835 | -0.1685916
-90.9149 | -0.2064824
-93.00929 | -0.2517102
-95.13151 | -0.296618
-97.22622 | -0.3410824
-99.40045 | -0.3850583
-101.9982 | -0.4357538
-104.2397 | -0.4785465
-106.5187 | -0.5206942
-108.7602 | -0.5621698
-111.4912 | -0.6095924
-113.989 | -0.6493711
-116.941 | -0.6946581
-120.0138 | -0.738589
-123.3332 | -0.7812885
-126.7495 | -0.8223964
-130.5347 | -0.8620637
-134.5125 | -0.9002111
-139.4106 | -0.9416668
-143.9944 | -0.9760839
-148.9387 | -1.008729
-154.8668 | -1.04377
-160.3558 | -1.072348
-166.8458 | -1.102611
-173.5785 | -1.13013
-180.4919 | -1.154957
-187.3843 | -1.176997
-194.1428 | -1.196232
-201.1286 | -1.214327
-208.7998 | -1.232775
-212.5302 | -1.249615