## Data
H | B
186.2868 | 1.199682 | Bm_max
178.465 | 1.197343 | 1.199682
171.9696 | 1.194536 | Bm_min
163.7705 | 1.190639 | -1.199682
158.0356 | 1.187707
149.7704 | 1.183141 | Data Count
143.2765 | 1.17926 | 81
134.3333 | 1.17351
127.4729 | 1.168752
120.5762 | 1.163603
113.6586 | 1.158049
106.7997 | 1.152081
99.99512 | 1.1457
91.36629 | 1.136632
85.13787 | 1.129432
77.0688 | 1.119221
69.33097 | 1.108257
63.88382 | 1.099593
55.44329 | 1.084411
48.99752 | 1.071516
41.5274 | 1.054418
36.02496 | 1.040078
28.27774 | 1.017429
22.28923 | 0.9974305
15.63119 | 0.9721882
9.444526 | 0.9456843
3.640432 | 0.9178679
-1.810077 | 0.8887744
-6.915312 | 0.8585336
-11.85827 | 0.827087
-17.28301 | 0.7890136
-21.75449 | 0.7552454
-26.06519 | 0.7204051
-30.8379 | 0.6785081
-34.79428 | 0.6416633
-38.66366 | 0.6038917
-42.35595 | 0.5653387
-46.4866 | 0.5194124
-49.87079 | 0.479267
-53.18397 | 0.4384609
-56.32762 | 0.3970535
-59.37414 | 0.3551025
-62.21158 | 0.3126457
-64.91336 | 0.2698305
-67.56464 | 0.2265805
-70.02892 | 0.183038
-72.43509 | 0.1393187
-74.801 | 0.09534772
-77.33176 | 0.04390207
-79.46148 | -0.000277797
-81.50021 | -0.04448002
-83.57661 | -0.08859142
-85.66636 | -0.1326152
-87.73915 | -0.176409
-89.80228 | -0.2199646
-91.82392 | -0.2632535
-94.18097 | -0.3132914
-96.23481 | -0.3556869
-98.34845 | -0.39763
-100.7697 | -0.445897
-102.9495 | -0.4865772
-105.5332 | -0.5332299
-108.0905 | -0.5788926
-110.6876 | -0.6235081
-113.4028 | -0.6669011
-116.3182 | -0.7090411
-119.3035 | -0.7500221
-122.3971 | -0.7894838
-126.2517 | -0.8328738
-130.2837 | -0.8742687
-134.0043 | -0.9087101
-138.5844 | -0.9460513
-143.3875 | -0.9811618
-148.9684 | -1.017752
-154.169 | -1.047701
-160.025 | -1.078365
-165.8379 | -1.105716
-171.5165 | -1.129707
-177.8902 | -1.154405
-184.4538 | -1.178226
-186.2868 | -1.199682