## Data
H | B
310.7141 | 1.349508 | Bm_max
300.0112 | 1.347725 | 1.349508
289.797 | 1.345607 | Bm_min
280.5043 | 1.34353 | -1.349508
269.9001 | 1.341027
258.0478 | 1.338058 | Data Count
245.1147 | 1.334606 | 96
236.099 | 1.33205
226.9335 | 1.3293
217.6417 | 1.326362
203.7924 | 1.321602
194.4155 | 1.318189
185.2691 | 1.314579
171.8002 | 1.308792
162.9852 | 1.304682
150.2166 | 1.298123
142.1001 | 1.293494
130.4329 | 1.286186
119.5987 | 1.278475
109.5815 | 1.270374
100.0974 | 1.261832
88.35246 | 1.249705
80.39042 | 1.240095
68.45199 | 1.223215
59.80994 | 1.208904
50.07733 | 1.189914
39.90368 | 1.165678
30.86578 | 1.139911
22.75274 | 1.11251
15.45363 | 1.083619
7.746949 | 1.048108
1.630955 | 1.01607
-4.881977 | 0.9770172
-11.07938 | 0.9361464
-16.08641 | 0.8997172
-21.63927 | 0.8557295
-26.24784 | 0.8167623
-30.70198 | 0.7766371
-34.92117 | 0.7355165
-39.06116 | 0.6933853
-43.05574 | 0.6503126
-46.89918 | 0.6063957
-50.66513 | 0.5616276
-54.2742 | 0.5161138
-57.22539 | 0.4776242
-60.62132 | 0.4308583
-63.94498 | 0.3834657
-66.55631 | 0.3435408
-69.5739 | 0.2952769
-71.96091 | 0.2547043
-74.69382 | 0.2057303
-76.85888 | 0.1647346
-79.0052 | 0.1235245
-81.37609 | 0.07391728
-83.31948 | 0.03257854
-85.6634 | -0.01711543
-87.55893 | -0.0584985
-89.86204 | -0.1080753
-91.75928 | -0.1493316
-94.01144 | -0.198598
-95.95621 | -0.2394479
-98.25078 | -0.2881834
-100.1898 | -0.3284991
-102.5425 | -0.3764596
-104.9308 | -0.4239165
-106.9673 | -0.4630671
-109.4015 | -0.5094409
-111.9187 | -0.5551178
-114.526 | -0.6000817
-117.1672 | -0.6441867
-119.9218 | -0.6874047
-122.8393 | -0.7297354
-126.3801 | -0.777743
-129.7984 | -0.8178885
-133.9786 | -0.8633352
-137.9822 | -0.9009345
-142.9891 | -0.9433164
-148.4439 | -0.9839615
-154.3883 | -1.022741
-160.9537 | -1.059659
-168.3455 | -1.094606
-175.1911 | -1.122965
-183.8666 | -1.15412
-191.9594 | -1.179158
-200.923 | -1.202598
-210.4739 | -1.224388
-220.7225 | -1.244492
-229.8565 | -1.259966
-241.3166 | -1.276937
-251.1932 | -1.289783
-261.0901 | -1.301377
-270.8424 | -1.311711
-282.1296 | -1.322584
-292.0999 | -1.331569
-302.9096 | -1.340684
-310.7141 | -1.349508