## Data
H | B
251.2362 | 1.29963 | Bm_max
242.298 | 1.29783 | 1.29963
232.6696 | 1.295152 | Bm_min
225.603 | 1.293018 | -1.29963
214.6073 | 1.289498
205.3569 | 1.286314 | Data Count
198.8637 | 1.283944 | 91
188.7699 | 1.280042
178.4514 | 1.275741
171.516 | 1.272648
161.0667 | 1.267659
154.1353 | 1.264095
143.8366 | 1.258389
137.1028 | 1.254334
127.2135 | 1.247862
117.7318 | 1.240946
108.7926 | 1.233649
100.3668 | 1.225976
92.36479 | 1.217891
82.26886 | 1.206401
75.27549 | 1.19727
66.68977 | 1.184519
56.92396 | 1.167634
49.67924 | 1.15327
41.55948 | 1.134319
32.74743 | 1.110252
26.06668 | 1.089022
18.724 | 1.062136
12.02702 | 1.033855
4.809494 | 0.999134
-0.9016913 | 0.9678332
-7.134991 | 0.9297318
-12.23856 | 0.8956533
-17.07338 | 0.8603748
-22.48302 | 0.8177685
-26.93204 | 0.7799906
-31.22785 | 0.7411293
-35.35168 | 0.7013002
-39.35749 | 0.6605724
-43.21581 | 0.6190152
-46.93976 | 0.5766495
-50.57119 | 0.5334614
-54.16626 | 0.4894501
-56.99465 | 0.4522197
-60.23765 | 0.4070583
-63.37267 | 0.3613046
-66.30078 | 0.3151067
-68.67593 | 0.2762932
-71.46472 | 0.2293099
-73.65246 | 0.1899413
-76.17473 | 0.1424811
-78.56442 | 0.09475647
-80.45052 | 0.05494018
-82.7522 | 0.007091503
-84.60816 | -0.03280789
-86.8497 | -0.08058455
-89.10712 | -0.1283451
-90.91845 | -0.1680151
-93.08756 | -0.2153574
-95.28572 | -0.2624413
-97.13356 | -0.3014212
-99.33903 | -0.3478126
-101.5949 | -0.3936992
-103.9779 | -0.4390733
-106.2885 | -0.4838576
-108.6024 | -0.5279712
-110.9964 | -0.571382
-113.5135 | -0.6140209
-116.1211 | -0.6558359
-119.2543 | -0.7035279
-122.0476 | -0.74333
-125.6369 | -0.7885581
-129.3097 | -0.8323501
-132.7613 | -0.8685507
-137.102 | -0.9093461
-141.8055 | -0.9485011
-146.9039 | -0.9858482
-152.4773 | -1.021421
-158.4632 | -1.055099
-164.8341 | -1.086797
-171.7118 | -1.116438
-179.1042 | -1.144071
-186.8896 | -1.169587
-195.0771 | -1.192919
-202.3775 | -1.211117
-211.1933 | -1.230309
-218.6861 | -1.244945
-227.2098 | -1.259804
-236.3696 | -1.274048
-244.6532 | -1.286295
-251.2362 | -1.29963