## Data
H | B
596.483 | 1.449708 | Bm_max
575.2774 | 1.447827 | 1.449708
559.461 | 1.446241 | Bm_min
540.0167 | 1.444201 | -1.449708
517.6006 | 1.441722
501.2559 | 1.439819 | Data Count
483.3789 | 1.437702 | 107
464.6152 | 1.435368
445.1232 | 1.432817
425.1287 | 1.430059
404.8326 | 1.427102
384.3776 | 1.423947
364.1326 | 1.420588
344.048 | 1.417022
334.1715 | 1.415162
314.5361 | 1.411284
295.5855 | 1.407197
268.3465 | 1.400671
251.0435 | 1.396046
234.4991 | 1.391196
218.7416 | 1.386127
196.8663 | 1.378144
177.1285 | 1.369735
159.1531 | 1.360892
142.7223 | 1.351563
123.1777 | 1.338312
102.6308 | 1.320618
85.47248 | 1.301786
70.83535 | 1.281681
53.98084 | 1.251492
40.14516 | 1.219015
28.58584 | 1.184223
18.73474 | 1.147277
8.891123 | 1.102424
1.26685 | 1.060985
-5.726756 | 1.017674
-11.33079 | 0.9789725
-17.45134 | 0.9321905
-23.27581 | 0.8836979
-28.06429 | 0.840778
-32.6826 | 0.7967479
-37.13932 | 0.7516562
-41.52677 | 0.7055226
-45.71327 | 0.6584188
-49.15803 | 0.6184847
-53.12642 | 0.5698583
-56.40334 | 0.5286987
-60.198 | 0.478645
-63.22224 | 0.4364726
-66.77292 | 0.385247
-69.53319 | 0.3421969
-72.22775 | 0.2988439
-75.33326 | 0.2463791
-77.75147 | 0.2024355
-80.10728 | 0.1583188
-82.37652 | 0.1139813
-84.52121 | 0.06958941
-87.12246 | 0.01627759
-89.21332 | -0.02821623
-91.26483 | -0.0726393
-93.39566 | -0.1170232
-95.4642 | -0.1613273
-97.95144 | -0.2142742
-100.0769 | -0.2581793
-102.1791 | -0.3018553
-104.307 | -0.3452481
-106.8825 | -0.3968371
-109.1118 | -0.4394298
-111.8511 | -0.4900457
-114.128 | -0.5317223
-116.9536 | -0.5810205
-119.3863 | -0.6215328
-122.4557 | -0.6693644
-125.6619 | -0.716251
-129.1854 | -0.7622601
-132.8012 | -0.8072015
-136.8414 | -0.850977
-142.1094 | -0.900772
-146.9751 | -0.9420107
-153.4552 | -0.9884769
-159.7532 | -1.027
-167.8275 | -1.070105
-177.1381 | -1.111199
-187.8557 | -1.150282
-200.2478 | -1.187264
-212.7115 | -1.217238
-227.14 | -1.245565
-244.0632 | -1.272198
-260.2694 | -1.293091
-278.3984 | -1.312732
-298.8549 | -1.331154
-316.9802 | -1.345003
-331.7359 | -1.354861
-352.6265 | -1.367272
-369.0401 | -1.376029
-391.8488 | -1.386987
-409.7119 | -1.394633
-427.8848 | -1.401772
-446.2277 | -1.408425
-464.5891 | -1.414611
-482.8113 | -1.420319
-500.8518 | -1.425518
-522.8998 | -1.431621
-543.0936 | -1.436793
-561.1704 | -1.441124
-579.2932 | -1.445327
-596.483 | -1.449708