## Data
H | B
412.0429 | 1.399645 | Bm_max
398.6821 | 1.398029 | 1.399645
384.7708 | 1.39598 | Bm_min
371.7836 | 1.393936 | -1.399645
356.8329 | 1.391452
345.8215 | 1.389539 | Data Count
334.0727 | 1.387411 | 102
315.3759 | 1.383816
302.3915 | 1.381155
289.1716 | 1.378294
275.9489 | 1.375237
262.6905 | 1.371988
249.6037 | 1.36854
236.6683 | 1.364891
223.9949 | 1.36104
211.6945 | 1.356988
193.8895 | 1.350522
182.5657 | 1.34594
171.6727 | 1.34114
156.2048 | 1.333554
142.0981 | 1.325549
129.0388 | 1.31713
117.0096 | 1.308257
102.4178 | 1.295659
89.48158 | 1.282262
78.15405 | 1.268168
65.56416 | 1.249491
54.50312 | 1.229548
43.19771 | 1.204143
31.76715 | 1.172473
21.9086 | 1.13857
14.41961 | 1.107875
6.519062 | 1.070153
-0.6347369 | 1.030429
-7.264582 | 0.9888645
-13.4869 | 0.9453892
-18.4698 | 0.9067696
-24.10357 | 0.8602382
-28.74221 | 0.8189971
-33.18836 | 0.7766543
-37.48474 | 0.7332641
-41.69324 | 0.6888011
-45.75942 | 0.6433767
-49.00509 | 0.6049072
-52.81548 | 0.5580931
-56.54779 | 0.5104617
-59.54046 | 0.4702429
-63.06734 | 0.4214106
-65.86557 | 0.3802414
-68.51697 | 0.3387704
-71.65613 | 0.2885885
-74.10033 | 0.2464139
-76.41246 | 0.2040546
-79.10966 | 0.152977
-81.25589 | 0.1101917
-83.30683 | 0.06736829
-85.75348 | 0.01590795
-87.77721 | -0.02706743
-89.73159 | -0.07000562
-91.70014 | -0.1128613
-94.10408 | -0.1641626
-96.08793 | -0.2067297
-98.10498 | -0.2491134
-100.5261 | -0.2996751
-102.6248 | -0.3415235
-105.0583 | -0.3912773
-107.1538 | -0.4323253
-109.7066 | -0.4810898
-111.8666 | -0.5212016
-114.5111 | -0.5686755
-117.3045 | -0.6154337
-120.1043 | -0.6613317
-122.5837 | -0.6988582
-126.2718 | -0.7504041
-129.6061 | -0.7933679
-133.3649 | -0.8353154
-137.3909 | -0.8762266
-142.39 | -0.922246
-147.2417 | -0.9603934
-153.4118 | -1.00334
-160.2327 | -1.044399
-168.1103 | -1.083501
-176.8659 | -1.120657
-185.1885 | -1.150845
-196.0783 | -1.184072
-206.897 | -1.210835
-218.685 | -1.23596
-229.7668 | -1.255617
-241.9134 | -1.274074
-255.1474 | -1.291315
-266.5571 | -1.304254
-281.6921 | -1.31932
-294.5343 | -1.330486
-307.6777 | -1.340845
-321.0846 | -1.350359
-334.4289 | -1.35902
-347.7044 | -1.366878
-360.4886 | -1.373925
-372.3551 | -1.380097
-385.6715 | -1.386578
-398.9601 | -1.392693
-412.0429 | -1.399645