## Data
H | B
1643.472 | 1.550245 | Bm_max
1590.488 | 1.547817 | 1.550245
1537.341 | 1.545297 | Bm_min
1487.449 | 1.542844 | -1.550245
1449.158 | 1.540959
1386.797 | 1.537763 | Data Count
1340.636 | 1.535381 | 119
1292.174 | 1.532791
1241.16 | 1.529995
1187.694 | 1.526996
1160.521 | 1.525421
1104.784 | 1.522125
1048.437 | 1.518637
990.6705 | 1.514958
962.0149 | 1.513045
904.1191 | 1.509069
846.5575 | 1.504892
789.6009 | 1.500513
761.6556 | 1.498249
706.5949 | 1.493562
652.8973 | 1.488658
601.3454 | 1.483537
552.2008 | 1.478197
505.3902 | 1.472642
461.516 | 1.466878
401.6073 | 1.457855
365.2476 | 1.451575
315.8033 | 1.441711
259.5016 | 1.427698
213.3735 | 1.412773
167.9086 | 1.392992
126.5764 | 1.367428
91.95716 | 1.335159
67.08262 | 1.300462
46.27038 | 1.257798
30.41887 | 1.212111
17.69103 | 1.16346
8.404637 | 1.118631
0.1093613 | 1.071708
-6.368702 | 1.029861
-13.32295 | 0.9793643
-18.86458 | 0.9346079
-24.20759 | 0.8885457
-29.30074 | 0.8412958
-34.29801 | 0.7929421
-38.22962 | 0.7517981
-42.86056 | 0.7015118
-46.66368 | 0.658851
-51.04206 | 0.6069276
-54.66692 | 0.5629587
-58.14588 | 0.5184313
-61.53486 | 0.4734307
-65.55131 | 0.4187587
-68.64727 | 0.3728229
-71.64293 | 0.3265412
-74.58343 | 0.2798817
-77.38048 | 0.2329954
-79.97425 | 0.1859392
-82.57465 | 0.1386277
-84.96491 | 0.09119552
-86.96332 | 0.05320706
-89.32366 | 0.005652383
-91.67076 | -0.04192105
-93.98623 | -0.08937996
-96.29214 | -0.1368085
-98.67553 | -0.1841455
-101.0204 | -0.2312905
-103.4136 | -0.2782232
-105.7977 | -0.324895
-108.2184 | -0.3712864
-110.7018 | -0.4173171
-113.2505 | -0.46291
-115.8578 | -0.5081155
-119.0216 | -0.5617627
-121.7875 | -0.6058652
-124.6152 | -0.6494029
-128.2541 | -0.7008616
-131.3934 | -0.7430078
-135.4945 | -0.7926851
-139.9467 | -0.8413766
-143.9702 | -0.8810083
-149.3983 | -0.9274715
-156.5458 | -0.9801493
-163.6192 | -1.023718
-173.2455 | -1.072927
-182.7322 | -1.113568
-195.974 | -1.159049
-212.3193 | -1.202511
-235.9799 | -1.249516
-263.0593 | -1.288194
-292.7021 | -1.319501
-330.5671 | -1.349121
-379.2248 | -1.377032
-418.7974 | -1.394694
-464.7696 | -1.411552
-518.7541 | -1.427621
-565.0583 | -1.439156
-616.4388 | -1.450218
-653.4804 | -1.457311
-713.6627 | -1.467501
-756.6579 | -1.473989
-801.6078 | -1.480229
-848.5628 | -1.486208
-897.2639 | -1.491919
-946.921 | -1.497353
-997.1873 | -1.502503
-1048.575 | -1.50737
-1099.144 | -1.51196
-1149.906 | -1.51628
-1199.877 | -1.520334
-1249.129 | -1.52412
-1296.335 | -1.527634
-1341.581 | -1.530874
-1404.946 | -1.535225
-1443.635 | -1.5378
-1496.721 | -1.541195
-1541.953 | -1.544046
-1590.802 | -1.54701
-1643.472 | -1.550245