## Data
H | B
963.6207 | 1.500241 | Bm_max
930.661 | 1.498221 | 1.500241
905.7939 | 1.496572 | Bm_min
875.1877 | 1.494467 | -1.500241
839.4442 | 1.491922
813.0092 | 1.489981 | Data Count
784.7955 | 1.487837 | 113
754.6558 | 1.48548
723.1912 | 1.482909
690.3192 | 1.480123
656.6701 | 1.477131
639.854 | 1.47556
605.7724 | 1.47227
571.6173 | 1.468778
537.7694 | 1.465079
521.0793 | 1.463152
488.1472 | 1.459145
456.0089 | 1.454934
424.8986 | 1.450508
394.816 | 1.445861
366.13 | 1.440983
338.8626 | 1.435878
300.7097 | 1.427815
277.4842 | 1.422188
245.7399 | 1.413387
217.1792 | 1.404115
191.7511 | 1.394323
162.306 | 1.380439
131.9935 | 1.361942
103.3511 | 1.33812
80.99369 | 1.312399
60.75119 | 1.280186
42.68842 | 1.240424
28.53472 | 1.197668
18.12333 | 1.157895
7.96192 | 1.109737
0.1287325 | 1.065476
-7.07342 | 1.019175
-12.76413 | 0.9780027
-19.05326 | 0.9283629
-24.21887 | 0.8843634
-29.13118 | 0.8391765
-33.8624 | 0.7929006
-38.48316 | 0.7455265
-42.96305 | 0.6971119
-46.60631 | 0.6560404
-50.8253 | 0.6059749
-54.31591 | 0.5636335
-58.35578 | 0.5120724
-61.56992 | 0.4686019
-64.74643 | 0.4246671
-68.36761 | 0.3714361
-71.2739 | 0.3267233
-74.04618 | 0.2816348
-76.67723 | 0.2362936
-79.19622 | 0.1907766
-81.67463 | 0.1450282
-84.04048 | 0.09910677
-86.30139 | 0.05315579
-88.57003 | 0.007120124
-90.74548 | -0.03891221
-92.94191 | -0.08486508
-95.62825 | -0.1399904
-97.82602 | -0.1857879
-100.0072 | -0.2313547
-102.2534 | -0.2767204
-104.569 | -0.3218538
-106.7912 | -0.3667011
-109.0886 | -0.411172
-111.9486 | -0.4640042
-114.3822 | -0.5076085
-116.8154 | -0.5507081
-119.908 | -0.6017126
-122.5853 | -0.6436243
-125.8803 | -0.6931234
-129.4688 | -0.7416589
-133.2666 | -0.7892308
-137.3736 | -0.8356839
-141.9269 | -0.8809437
-147.1006 | -0.9251854
-152.7212 | -0.9680987
-160.2445 | -1.016481
-168.9252 | -1.063081
-178.9392 | -1.107715
-190.6479 | -1.150342
-204.499 | -1.190712
-221.4797 | -1.228903
-239.3296 | -1.259952
-264.8299 | -1.294074
-286.7882 | -1.317032
-312.546 | -1.338792
-343.066 | -1.359286
-370.8658 | -1.374768
-402.0456 | -1.389444
-427.8778 | -1.399917
-455.6665 | -1.409917
-485.3545 | -1.419431
-517.2178 | -1.428463
-550.7405 | -1.437003
-573.9926 | -1.442404
-610.0129 | -1.450048
-634.5359 | -1.454842
-659.3771 | -1.459397
-696.9405 | -1.465791
-722.0681 | -1.46976
-758.9649 | -1.475252
-782.8499 | -1.478593
-816.9727 | -1.483125
-848.7935 | -1.487101
-877.7782 | -1.490555
-903.4109 | -1.493494
-931.3987 | -1.496598
-963.6207 | -1.500241