## Data
H | B
4052.355 | 1.650747 | Bm_max
3944.009 | 1.647317 | 1.650747
3818.688 | 1.643258 | Bm_min
3722.09 | 1.640077 | -1.650747
3608.809 | 1.636316
3480.069 | 1.631973 | Data Count
3386.195 | 1.628762 | 132
3286.074 | 1.625306
3180.671 | 1.621611
3069.745 | 1.617678
2954.402 | 1.613507
2833.466 | 1.609094
2709.81 | 1.604436
2580.819 | 1.599534
2515.132 | 1.596991
2381.438 | 1.59172
2245.363 | 1.586201
2176.406 | 1.583347
2038.21 | 1.57746
1967.92 | 1.574429
1828.339 | 1.568194
1688.816 | 1.561728
1619.388 | 1.55841
1482.436 | 1.551598
1415.162 | 1.548103
1282.209 | 1.540933
1154.248 | 1.533525
1032.02 | 1.525876
916.0534 | 1.517998
808.5984 | 1.509897
710.0295 | 1.501582
620.3066 | 1.49305
503.1081 | 1.479815
406.5038 | 1.466027
306.0238 | 1.44684
203.6435 | 1.416568
139.4435 | 1.384406
92.78497 | 1.344452
59.48421 | 1.295787
39.73297 | 1.250653
26.87493 | 1.210143
14.57595 | 1.160846
5.848623 | 1.116794
-1.906712 | 1.071317
-8.909268 | 1.024403
-14.3126 | 0.9842151
-20.40937 | 0.9347459
-25.24971 | 0.8925833
-29.78355 | 0.8496144
-35.12509 | 0.7969103
-39.36173 | 0.7521507
-43.56994 | 0.7066944
-47.59767 | 0.66065
-51.61559 | 0.6139598
-54.7243 | 0.5761455
-58.46416 | 0.5284456
-62.17901 | 0.4802452
-65.68838 | 0.4315231
-68.4896 | 0.3923104
-71.73366 | 0.3429602
-74.34068 | 0.3032306
-77.29441 | 0.2533538
-79.79305 | 0.2133009
-82.6129 | 0.1630122
-85.2567 | 0.1125511
-87.43657 | 0.07213544
-90.10783 | 0.02153776
-92.12292 | -0.01899963
-94.64853 | -0.06955362
-96.8181 | -0.1099454
-99.32017 | -0.1603956
-101.4309 | -0.2006537
-104.084 | -0.250781
-106.1231 | -0.2907174
-108.9425 | -0.3404073
-111.014 | -0.3799556
-113.8677 | -0.4290422
-116.6233 | -0.4776824
-118.9719 | -0.5162875
-122.008 | -0.5641395
-124.9818 | -0.6114296
-128.1283 | -0.6580899
-131.5303 | -0.7041958
-135.0401 | -0.7496505
-138.7349 | -0.7943564
-142.8224 | -0.8383081
-147.2901 | -0.8814998
-153.197 | -0.9321401
-158.9706 | -0.9733629
-166.9197 | -1.021784
-175.9746 | -1.068727
-186.6959 | -1.114177
-199.7457 | -1.158213
-215.6286 | -1.200542
-239.7288 | -1.248021
-266.7641 | -1.286861
-309.8677 | -1.329865
-371.5278 | -1.37048
-445.9793 | -1.40327
-529.3185 | -1.429132
-638.9564 | -1.453597
-750.2965 | -1.472163
-848.9586 | -1.485509
-962.7821 | -1.498352
-1047.362 | -1.506637
-1186.392 | -1.518658
-1286.65 | -1.526398
-1393.687 | -1.533917
-1505.362 | -1.541211
-1621.065 | -1.54828
-1740.945 | -1.555128
-1802.055 | -1.558469
-1924.8 | -1.564982
-2050.777 | -1.57127
-2175.471 | -1.577328
-2300.84 | -1.583147
-2363.17 | -1.585968
-2487.685 | -1.591432
-2609.496 | -1.596666
-2730.109 | -1.601674
-2846.654 | -1.606454
-2961.39 | -1.611001
-3071.235 | -1.615308
-3177.505 | -1.619371
-3278.349 | -1.623185
-3374.621 | -1.626749
-3508.242 | -1.631634
-3590.188 | -1.634588
-3702.031 | -1.63857
-3828.666 | -1.64302
-3948.562 | -1.64717
-4052.355 | -1.650747