## Data
H | B
2663.302 | 1.599108 | Bm_max
2586.437 | 1.596268 | 1.599108
2515.377 | 1.593562 | Bm_min
2422.853 | 1.589984 | -1.599108
2369.747 | 1.587888
2281.623 | 1.584374 | Data Count
2217.417 | 1.581778 | 126
2113.699 | 1.577495
2039.707 | 1.57438
1962.214 | 1.57106
1881.737 | 1.567537
1840.199 | 1.565701
1755.773 | 1.56188
1669.42 | 1.557865
1581.704 | 1.553659
1536.745 | 1.551484
1447.508 | 1.546985
1358.101 | 1.542288
1268.38 | 1.537392
1223.401 | 1.534869
1135.074 | 1.529668
1048.123 | 1.524263
963.2068 | 1.518656
921.8864 | 1.515778
841.5423 | 1.50987
764.9164 | 1.503765
692.5694 | 1.497463
592.3987 | 1.487604
531.4682 | 1.480728
448.9137 | 1.469938
377.7894 | 1.45859
299.5575 | 1.442683
238.2743 | 1.425926
170.7527 | 1.399064
118.2583 | 1.365332
79.27738 | 1.323649
56.14477 | 1.284519
36.80793 | 1.236964
23.69855 | 1.192809
13.05593 | 1.146541
3.748445 | 1.098084
-3.299475 | 1.054874
-9.753998 | 1.010309
-15.83042 | 0.9643248
-21.4586 | 0.9169833
-26.92985 | 0.8684334
-31.27856 | 0.8270657
-36.33909 | 0.776356
-40.42862 | 0.7332692
-44.38303 | 0.6894971
-48.23422 | 0.6450478
-52.09497 | 0.6000147
-55.78603 | 0.5543503
-59.36749 | 0.5081911
-62.82586 | 0.4615907
-66.26486 | 0.4144863
-69.47925 | 0.3669964
-72.63332 | 0.3191426
-75.67483 | 0.2709131
-77.89492 | 0.2321924
-80.66524 | 0.1836368
-83.43287 | 0.1348058
-85.90159 | 0.08588797
-87.99858 | 0.04670857
-90.56342 | -0.002375443
-92.97942 | -0.05148018
-94.91311 | -0.09069974
-97.37006 | -0.1396762
-99.83927 | -0.1885589
-101.8399 | -0.2275321
-104.4106 | -0.2760459
-106.9017 | -0.3243101
-109.5332 | -0.3723115
-112.1503 | -0.4199756
-114.2924 | -0.4578021
-117.0325 | -0.504676
-119.8666 | -0.5511512
-122.7323 | -0.5971094
-125.7209 | -0.6424809
-129.5399 | -0.6961743
-132.8313 | -0.7402193
-136.425 | -0.7835336
-140.29 | -0.8261539
-145.4115 | -0.8763867
-151.0201 | -0.9253381
-156.3602 | -0.9651744
-163.6442 | -1.011887
-171.9358 | -1.057083
-183.6022 | -1.10812
-195.6128 | -1.1503
-212.6354 | -1.197456
-234.5398 | -1.24247
-263.4335 | -1.285224
-296.388 | -1.320085
-348.3709 | -1.358549
-409.6444 | -1.389612
-476.1368 | -1.414166
-543.1976 | -1.432996
-602.9385 | -1.446653
-697.4098 | -1.464194
-751.9987 | -1.472658
-843.0437 | -1.484938
-910.068 | -1.492826
-981.7607 | -1.500452
-1058.285 | -1.507801
-1138.209 | -1.51486
-1221.687 | -1.521625
-1308.007 | -1.528097
-1352.161 | -1.531221
-1440.967 | -1.537249
-1530.756 | -1.542975
-1575.837 | -1.545724
-1665.103 | -1.550994
-1753.205 | -1.555961
-1839.43 | -1.560632
-1881.885 | -1.562861
-1964.517 | -1.567115
-2044.234 | -1.571097
-2120.564 | -1.574807
-2192.736 | -1.578239
-2292.569 | -1.582868
-2353.163 | -1.585612
-2434.266 | -1.589231
-2504.012 | -1.592271
-2592.749 | -1.596092
-2663.302 | -1.599108