## Data
H | B
7468.237 | 1.750766 | Bm_max
7297.721 | 1.746446 | 1.750766
7115.049 | 1.741816 | Bm_min
6925.403 | 1.736912 | -1.750766
6699.339 | 1.730924
6569.517 | 1.727531 | Data Count
6363.228 | 1.721962 | 145
6138.636 | 1.715818
5976.989 | 1.711398
5809.367 | 1.706716
5634.47 | 1.701772
5453.605 | 1.696566
5264.901 | 1.691098
5072.171 | 1.685366
4871.154 | 1.679372
4665.234 | 1.673124
4456.474 | 1.666632
4349.699 | 1.663298
4135.693 | 1.656455
3916.96 | 1.649375
3806.945 | 1.645744
3585.837 | 1.638291
3362.843 | 1.630582
3249.71 | 1.62663
3023.971 | 1.618536
2798.986 | 1.610193
2686.582 | 1.60593
2463.611 | 1.597221
2242.596 | 1.588271
2133.567 | 1.583706
1919.572 | 1.574392
1712.04 | 1.564835
1511.732 | 1.555041
1414.901 | 1.550058
1230.64 | 1.539926
980.657 | 1.52433
833.4006 | 1.51366
643.1082 | 1.497217
490.7907 | 1.480198
341.3654 | 1.45664
221.9985 | 1.426018
129.6471 | 1.381164
85.49185 | 1.340613
57.33009 | 1.298118
38.23355 | 1.253993
23.62793 | 1.208214
14.09559 | 1.168777
5.710818 | 1.128249
-2.951039 | 1.078218
-9.197629 | 1.035411
-15.07396 | 0.9916305
-20.62172 | 0.9469495
-25.88136 | 0.9013008
-29.97995 | 0.8641159
-34.55057 | 0.8169025
-38.43829 | 0.7786009
-42.91573 | 0.7301189
-46.17573 | 0.690895
-50.56857 | 0.6412518
-53.85186 | 0.6011025
-57.2504 | 0.5606054
-61.11605 | 0.5094779
-64.35766 | 0.4681934
-67.28417 | 0.4266721
-70.34923 | 0.3849072
-73.99665 | 0.3323193
-76.45973 | 0.2900414
-78.90933 | 0.2476143
-81.76351 | 0.2050148
-83.90783 | 0.1622622
-86.46409 | 0.1194431
-88.75798 | 0.07658223
-90.87777 | 0.03366138
-93.30775 | -0.00932064
-95.54892 | -0.05228095
-97.61355 | -0.09517977
-100.6676 | -0.1487005
-102.9443 | -0.1914385
-105.0212 | -0.234076
-107.548 | -0.2765528
-110.0001 | -0.3188637
-112.3332 | -0.3609844
-114.9458 | -0.4029141
-117.3991 | -0.4445866
-120.3661 | -0.496256
-123.083 | -0.537247
-125.6306 | -0.5779316
-129.0512 | -0.6283112
-131.8993 | -0.6681546
-135.1274 | -0.7076038
-138.5492 | -0.7563757
-142.2359 | -0.7948776
-146.5674 | -0.8422543
-151.6187 | -0.8888516
-157.1664 | -0.9346931
-162.2066 | -0.970683
-169.027 | -1.014793
-177.2904 | -1.058047
-188.723 | -1.108595
-200.5775 | -1.149461
-215.1353 | -1.189364
-236.8678 | -1.235794
-265.5408 | -1.280366
-306.3306 | -1.323292
-364.9345 | -1.364491
-451.759 | -1.403769
-557.6654 | -1.435038
-708.3646 | -1.464906
-873.5308 | -1.487837
-1029.301 | -1.504459
-1214.354 | -1.520551
-1354.605 | -1.530975
-1589.983 | -1.546173
-1761.594 | -1.556019
-1942.555 | -1.565638
-2131.648 | -1.575032
-2328.508 | -1.5842
-2429.61 | -1.588699
-2635.287 | -1.597527
-2844.073 | -1.606127
-3054.806 | -1.614492
-3267.829 | -1.622618
-3375.418 | -1.626592
-3589.769 | -1.634363
-3802.103 | -1.641895
-3907.577 | -1.645572
-4119.501 | -1.652746
-4327.949 | -1.659679
-4534.034 | -1.66637
-4733.71 | -1.672814
-4833.177 | -1.675942
-5031.539 | -1.682013
-5219.6 | -1.687833
-5403.896 | -1.693402
-5583.612 | -1.698722
-5840.71 | -1.706239
-6005.182 | -1.710933
-6162.444 | -1.71537
-6381.903 | -1.721534
-6517.913 | -1.725316
-6709.334 | -1.730505
-6929.452 | -1.736521
-7116.098 | -1.741492
-7296.419 | -1.746213
-7468.237 | -1.750766