## Data
H | B
5658.962 | 1.701019 | Bm_max
5509.032 | 1.696844 | 1.701019
5356.068 | 1.692456 | Bm_min
5198.589 | 1.687884 | -1.701019
5059.672 | 1.683822
4904.31 | 1.679201 | Data Count
4790.874 | 1.675808 | 139
4608.653 | 1.670261
4479.012 | 1.666268
4343.338 | 1.662041
4202.276 | 1.657581
4055.748 | 1.652887
3904.162 | 1.64796
3747.806 | 1.642802
3587.241 | 1.637412
3422.559 | 1.631789
3339.415 | 1.628892
3169.868 | 1.622924
2997.639 | 1.61673
2823.607 | 1.610315
2736.821 | 1.607027
2561.347 | 1.600291
2385.451 | 1.593343
2297.866 | 1.589788
2123.388 | 1.582515
1950.688 | 1.575022
1865.271 | 1.571193
1696.57 | 1.563372
1532.36 | 1.555356
1374.623 | 1.547154
1224.002 | 1.538781
1082.528 | 1.530237
950.4905 | 1.521511
828.9302 | 1.512582
667.7807 | 1.498766
531.6965 | 1.484406
389.9466 | 1.464405
286.7404 | 1.443451
185.0305 | 1.41026
116.2658 | 1.368983
75.77316 | 1.325078
52.82102 | 1.285362
33.79264 | 1.236783
21.30437 | 1.193389
10.91161 | 1.148295
2.210275 | 1.101635
-4.344047 | 1.061623
-10.34519 | 1.020553
-16.86567 | 0.9700108
-22.1312 | 0.9269353
-26.9632 | 0.8829797
-31.6677 | 0.8381165
-36.27068 | 0.7924735
-40.64219 | 0.7460831
-44.0932 | 0.7084483
-48.28571 | 0.6608058
-52.32963 | 0.6125344
-55.53936 | 0.573473
-59.41359 | 0.5241935
-62.45707 | 0.4843815
-66.12632 | 0.4341709
-68.91135 | 0.393761
-71.71208 | 0.3531366
-75.07384 | 0.3019755
-77.61416 | 0.2608603
-80.05395 | 0.2195912
-83.01896 | 0.1677761
-85.32683 | 0.1262036
-87.55182 | 0.08460134
-89.80623 | 0.04292537
-92.57312 | -0.009299097
-94.70149 | -0.05106097
-96.7617 | -0.09275785
-98.93814 | -0.1343872
-101.679 | -0.1863298
-103.9619 | -0.2277927
-106.1437 | -0.2691142
-108.969 | -0.3205541
-111.2783 | -0.3614935
-113.5548 | -0.4022412
-116.5487 | -0.4528366
-119.0072 | -0.492976
-122.1026 | -0.5427543
-124.6277 | -0.5822482
-127.94 | -0.6311283
-130.5867 | -0.6697762
-134.2491 | -0.7175018
-138.0861 | -0.7646303
-141.2203 | -0.801825
-145.5957 | -0.847588
-150.4566 | -0.8926011
-155.9012 | -0.9368357
-161.8121 | -0.9800331
-170.4295 | -1.030694
-178.7567 | -1.071977
-190.5775 | -1.120177
-202.5538 | -1.159232
-219.9668 | -1.204639
-242.3353 | -1.248264
-272.4533 | -1.290409
-322.7076 | -1.337598
-385.2014 | -1.376097
-476.2302 | -1.412716
-585.9 | -1.441989
-706.9007 | -1.464824
-822.3038 | -1.481582
-962.8615 | -1.497913
-1130.88 | -1.513716
-1257.337 | -1.523913
-1395.882 | -1.533817
-1543.961 | -1.543423
-1701.544 | -1.552727
-1865.905 | -1.561728
-1949.996 | -1.566116
-2122.615 | -1.574667
-2298.566 | -1.582917
-2387.487 | -1.58693
-2566.485 | -1.594728
-2745.731 | -1.602224
-2834.364 | -1.605859
-3011.982 | -1.612908
-3187.739 | -1.619662
-3274.185 | -1.622931
-3445.161 | -1.629252
-3612.515 | -1.63529
-3775.551 | -1.641047
-3855.234 | -1.643821
-4010.659 | -1.649162
-4161.002 | -1.654231
-4305.387 | -1.659032
-4511.155 | -1.665744
-4640.652 | -1.669895
-4762.943 | -1.673786
-4933.978 | -1.679127
-5087.405 | -1.683869
-5223.788 | -1.688017
-5376.894 | -1.692641
-5523.052 | -1.697003
-5658.962 | -1.701019