## Data
H | B
11828.51 | 1.851449 | Bm_max
11572.57 | 1.846168 | 1.851449
11329.36 | 1.841119 | Bm_min
11012.86 | 1.834452 | -1.851449
10787.36 | 1.829649
10536.93 | 1.824234 | Data Count
10261.55 | 1.818212 | 160
9962.983 | 1.811598
9752.244 | 1.806866
9419.055 | 1.799293
9186.683 | 1.793928
8945.778 | 1.788309
8697.435 | 1.782434
8440.961 | 1.7763
8177.469 | 1.769902
7907.417 | 1.76324
7630.146 | 1.756316
7348.579 | 1.749131
7059.459 | 1.74169
6913.648 | 1.737874
6619.882 | 1.730051
6321.444 | 1.721975
6019.786 | 1.713643
5866.794 | 1.709383
5561.624 | 1.700677
5254.301 | 1.691734
4949.297 | 1.68257
4793.603 | 1.677907
4487.848 | 1.668421
4181.733 | 1.658712
4028.939 | 1.653768
3724.49 | 1.643694
3423.107 | 1.633364
3272.789 | 1.628099
2975.433 | 1.617379
2683.56 | 1.606418
2399.051 | 1.595227
2123.35 | 1.58383
1860.007 | 1.572251
1611.011 | 1.560507
1378.025 | 1.548612
1164.872 | 1.536571
886.4788 | 1.518212
659.7049 | 1.49939
484.0709 | 1.479969
288.9235 | 1.446125
178.9811 | 1.410706
108.1353 | 1.366439
73.53935 | 1.328136
50.46926 | 1.288489
33.34784 | 1.247432
20.79091 | 1.20517
10.62227 | 1.161867
1.930987 | 1.117433
-4.159898 | 1.081119
-11.08816 | 1.034847
-16.04742 | 0.9971428
-20.95397 | 0.958755
-26.45881 | 0.9098934
-30.75603 | 0.8701716
-34.75409 | 0.8299758
-38.72028 | 0.7893226
-42.52585 | 0.7481353
-46.46507 | 0.7064875
-50.03157 | 0.6643833
-53.4203 | 0.6218827
-57.01377 | 0.5790484
-60.37063 | 0.535845
-62.88152 | 0.503189
-66.06918 | 0.4594015
-69.26175 | 0.4154011
-72.4114 | 0.3711141
-74.80583 | 0.3377012
-77.34615 | 0.293001
-80.46761 | 0.248146
-82.46725 | 0.2143786
-85.13017 | 0.169191
-87.52215 | 0.1239277
-89.74002 | 0.08997308
-92.19207 | 0.04463987
-94.5632 | -0.0008144539
-96.43166 | -0.03493009
-98.79053 | -0.0803714
-101.3885 | -0.1257364
-103.1135 | -0.1597138
-105.7139 | -0.2049461
-108.2101 | -0.2500843
-110.2011 | -0.2838319
-112.7942 | -0.328676
-115.2009 | -0.373324
-118.3076 | -0.4177641
-120.3207 | -0.450958
-123.0364 | -0.4949989
-125.9224 | -0.5386971
-128.7141 | -0.5820396
-131.9275 | -0.625061
-134.2324 | -0.657109
-137.4483 | -0.6994837
-140.9192 | -0.7414235
-144.5494 | -0.7829638
-148.2692 | -0.8241043
-152.1127 | -0.8646966
-158.0013 | -0.9145886
-163.1224 | -0.9538651
-169.2991 | -0.9926747
-175.9025 | -1.030988
-185.4226 | -1.078021
-195.015 | -1.114938
-208.3737 | -1.160055
-225.3578 | -1.203861
-247.6273 | -1.246604
-271.0714 | -1.280279
-309.6605 | -1.321513
-378.1216 | -1.369074
-466.0434 | -1.407037
-602.468 | -1.444018
-769.4904 | -1.473272
-943.0475 | -1.494944
-1166.939 | -1.516137
-1445.815 | -1.536677
-1661.826 | -1.549994
-1898.911 | -1.563027
-2154.717 | -1.575799
-2428.107 | -1.588319
-2715.258 | -1.600582
-3013.044 | -1.61258
-3165.243 | -1.618474
-3476.658 | -1.630039
-3791.965 | -1.641299
-3950.852 | -1.646812
-4272.051 | -1.657601
-4432.802 | -1.662879
-4752.712 | -1.673195
-5076.178 | -1.683194
-5234.13 | -1.688077
-5553.163 | -1.697611
-5868.7 | -1.706847
-6027.136 | -1.711354
-6338.992 | -1.720149
-6647.939 | -1.728658
-6800.856 | -1.732806
-7101.679 | -1.740892
-7399.457 | -1.748697
-7690.819 | -1.756217
-7835.012 | -1.759868
-8115.029 | -1.766953
-8390.72 | -1.773745
-8656.322 | -1.780243
-8914.506 | -1.786446
-9163.398 | -1.792353
-9517.97 | -1.80066
-9743.205 | -1.805838
-9957.506 | -1.810732
-10260.55 | -1.817547
-10539.12 | -1.823735
-10792.01 | -1.829296
-11019.52 | -1.834233
-11281.19 | -1.83985
-11581.7 | -1.846211
-11828.51 | -1.851449