## Data
H | B
9513.323 | 1.800715 | Bm_max
9283.447 | 1.795486 | 1.800715
9063.325 | 1.790422 | Bm_min
8837.583 | 1.785132 | -1.800715
8637.827 | 1.780426
8415.393 | 1.775104 | Data Count
8170.552 | 1.769184 | 152
7905.503 | 1.762673
7718.105 | 1.758006
7520.892 | 1.753078
7318.571 | 1.747887
7105.008 | 1.742429
6774.929 | 1.733737
6660.221 | 1.730704
6426.53 | 1.724435
6187.303 | 1.717898
5941.03 | 1.711102
5691.346 | 1.704051
5437.679 | 1.696746
5308.611 | 1.692998
5050.724 | 1.685309
4785.264 | 1.677365
4653.178 | 1.673298
4386.665 | 1.664977
4118.906 | 1.656414
3983.847 | 1.652044
3715.162 | 1.643129
3447.809 | 1.633978
3314.028 | 1.62931
3046.627 | 1.619778
2782.371 | 1.609975
2651.559 | 1.60497
2392.77 | 1.594759
2138.817 | 1.584292
1893.84 | 1.573588
1775.237 | 1.568153
1546.353 | 1.557125
1331.138 | 1.545887
1040.372 | 1.528639
870.6766 | 1.516861
654.3055 | 1.498721
438.9925 | 1.473587
295.8493 | 1.447481
187.6049 | 1.413775
115.6238 | 1.371836
74.40982 | 1.327918
48.40096 | 1.28218
32.89053 | 1.242772
21.13297 | 1.202164
11.08203 | 1.160515
2.638403 | 1.117757
-4.660116 | 1.073875
-11.31865 | 1.028971
-17.05154 | 0.9831815
-21.62706 | 0.9458809
-27.06447 | 0.898412
-31.10299 | 0.8598285
-34.88773 | 0.8207432
-39.93649 | 0.7712538
-43.41963 | 0.7311041
-47.08666 | 0.6904894
-50.60167 | 0.6494337
-54.97245 | 0.5976206
-58.14539 | 0.5557877
-61.62853 | 0.5135788
-64.61512 | 0.4710535
-67.72309 | 0.4282944
-70.84087 | 0.3852503
-73.79559 | 0.341925
-76.64977 | 0.2984125
-78.64206 | 0.2656834
-81.3013 | 0.2218975
-83.91028 | 0.1779431
-86.21275 | 0.1338987
-88.89774 | 0.08984128
-91.13033 | 0.04569097
-93.50759 | 0.001463261
-95.86646 | -0.04278477
-97.84894 | -0.07593855
-100.0374 | -0.1200774
-102.4318 | -0.1641425
-104.787 | -0.2081048
-107.2182 | -0.2519095
-109.723 | -0.2955577
-112.213 | -0.3390193
-114.7914 | -0.3822868
-117.4347 | -0.4253424
-120.0498 | -0.4681294
-122.5791 | -0.5106018
-125.3572 | -0.552765
-128.1906 | -0.5946249
-131.2189 | -0.6361451
-134.2888 | -0.6772399
-137.1565 | -0.7179172
-141.3532 | -0.7682024
-144.8792 | -0.8079288
-148.5217 | -0.8471197
-153.8132 | -0.8953581
-158.6254 | -0.9334134
-165.29 | -0.9802025
-171.0487 | -1.016874
-179.979 | -1.061812
-190.3561 | -1.105876
-202.4557 | -1.148883
-217.3826 | -1.19075
-236.7562 | -1.231541
-266.8918 | -1.278909
-301.4253 | -1.316937
-361.2429 | -1.361116
-434.4795 | -1.396484
-568.0584 | -1.437002
-699.3533 | -1.462999
-878.8014 | -1.48815
-1118.324 | -1.512378
-1342.498 | -1.529919
-1513.818 | -1.54132
-1701.515 | -1.552492
-1902.769 | -1.56344
-2116.775 | -1.574168
-2342.316 | -1.584676
-2577.605 | -1.594965
-2820.088 | -1.60503
-3067.38 | -1.614866
-3320.853 | -1.624464
-3448.939 | -1.629171
-3706.199 | -1.6384
-3963.57 | -1.647384
-4094.052 | -1.651785
-4352.841 | -1.660403
-4611.647 | -1.668778
-4867.956 | -1.676905
-4997.748 | -1.680878
-5249.313 | -1.688642
-5500.663 | -1.696164
-5747.672 | -1.70344
-5992.041 | -1.710464
-6113.605 | -1.71388
-6348.829 | -1.720522
-6579.387 | -1.726909
-6805.835 | -1.733038
-7022.885 | -1.738907
-7237.217 | -1.744516
-7539.065 | -1.752441
-7733.651 | -1.757396
-7918.371 | -1.76209
-8179.167 | -1.768637
-8420.249 | -1.77458
-8638.756 | -1.779919
-8835.94 | -1.784663
-9060.631 | -1.790054
-9281.054 | -1.795245
-9513.323 | -1.800715