## Data
H | B
17125.65 | 1.95034 | Bm_max
16795.36 | 1.944839 | 1.95034
16475.73 | 1.939404 | Bm_min
16053.33 | 1.93211 | -1.95034
15750.15 | 1.926843
15416.96 | 1.920925 | Data Count
15052.76 | 1.914359 | 175
14790.12 | 1.909619
14374.44 | 1.901963
14084.47 | 1.896495
13620.28 | 1.887744
13297.13 | 1.881541
12968.27 | 1.875047
12622.83 | 1.868266
12273.03 | 1.8612
11912.48 | 1.853862
11731.28 | 1.850093
11360.07 | 1.842356
10982.34 | 1.834351
10599.89 | 1.826074
10212.1 | 1.817517
10014.92 | 1.813132
9618.089 | 1.804151
9219.163 | 1.794894
9014.939 | 1.790162
8608.677 | 1.780491
8198.123 | 1.77054
7991.124 | 1.765459
7579.928 | 1.75509
7164.274 | 1.744441
6956.394 | 1.739018
6543.506 | 1.727983
6132.153 | 1.716706
5927.456 | 1.71098
5518.668 | 1.699355
5114.181 | 1.687499
4913.851 | 1.681481
4517.048 | 1.669253
4125.616 | 1.656754
3931.058 | 1.650401
3546.832 | 1.637482
3170.203 | 1.624272
2804.909 | 1.610775
2451.238 | 1.59701
2279.085 | 1.590035
1949.034 | 1.575921
1495.452 | 1.554403
1227.524 | 1.539847
990.6148 | 1.525101
696.8792 | 1.502509
422.8286 | 1.471241
259.4609 | 1.438801
151.0044 | 1.397443
103.6726 | 1.363743
66.37937 | 1.320369
46.64039 | 1.284632
28.60803 | 1.238847
17.87297 | 1.201417
8.83963 | 1.1633
1.378051 | 1.124509
-4.945779 | 1.085049
-11.15191 | 1.044948
-17.14471 | 1.004199
-21.54369 | 0.9628659
-26.87689 | 0.9209601
-29.89781 | 0.8891415
-34.90244 | 0.8462961
-39.09054 | 0.802958
-41.71668 | 0.7701387
-45.72823 | 0.7259221
-48.72463 | 0.6924759
-52.18202 | 0.647552
-55.21765 | 0.6136099
-59.36651 | 0.5679781
-61.47037 | 0.5335019
-65.30047 | 0.4872976
-67.68141 | 0.4524929
-70.34188 | 0.4175093
-73.73061 | 0.3706088
-75.57455 | 0.335272
-78.96327 | 0.2880194
-80.99847 | 0.2524689
-83.54125 | 0.2168019
-86.39298 | 0.1691282
-88.10205 | 0.133334
-90.38981 | 0.09751358
-92.2313 | 0.06167374
-94.94327 | 0.01380585
-97.20405 | -0.02211619
-99.08723 | -0.05802026
-101.8286 | -0.1058167
-103.6946 | -0.1416217
-106.0952 | -0.1773759
-108.5742 | -0.2249796
-110.683 | -0.2605857
-112.9952 | -0.2960929
-115.5723 | -0.3432758
-117.3623 | -0.3785327
-119.8414 | -0.4136606
-123.0143 | -0.4603055
-125.5693 | -0.4951089
-128.5608 | -0.5412501
-130.8609 | -0.5756407
-134.2937 | -0.6212201
-136.7973 | -0.6551828
-139.8868 | -0.7001039
-142.6944 | -0.7334641
-146.3676 | -0.7775045
-149.7294 | -0.8102557
-153.7998 | -0.8535766
-158.6597 | -0.8963652
-162.4874 | -0.9280523
-168.1884 | -0.9697691
-175.2576 | -1.010951
-182.9987 | -1.05157
-191.4828 | -1.091499
-202.2007 | -1.130772
-214.993 | -1.169386
-230.6248 | -1.207288
-249.5963 | -1.244353
-281.6421 | -1.289571
-317.6799 | -1.325045
-381.7592 | -1.368267
-456.1004 | -1.40168
-599.7585 | -1.442096
-779.1037 | -1.473612
-1045.077 | -1.504348
-1314.158 | -1.526718
-1648.788 | -1.548496
-1906.096 | -1.562723
-2190.316 | -1.576747
-2495.887 | -1.590572
-2820.058 | -1.604194
-3159.382 | -1.617596
-3512.165 | -1.630765
-3877.354 | -1.643689
-4251.281 | -1.656361
-4631.741 | -1.668777
-4824.28 | -1.674888
-5213.251 | -1.68692
-5606.373 | -1.6987
-5805.894 | -1.704494
-6205.881 | -1.715894
-6608.395 | -1.727046
-6808.2 | -1.732529
-7210.971 | -1.74331
-7617.537 | -1.753839
-7818.634 | -1.759005
-8221.986 | -1.769141
-8623.622 | -1.779015
-9020.601 | -1.788621
-9221.438 | -1.793325
-9616.424 | -1.802537
-10004.86 | -1.811483
-10198.61 | -1.815856
-10582.56 | -1.824398
-10960.61 | -1.832673
-11334.54 | -1.840681
-11702.39 | -1.848421
-12059.57 | -1.85589
-12412.09 | -1.863082
-12754.72 | -1.869993
-13086.84 | -1.876625
-13409.74 | -1.882981
-13725.55 | -1.88906
-14031.21 | -1.89486
-14320.06 | -1.900381
-14735.53 | -1.908133
-15125.56 | -1.91524
-15365.43 | -1.919617
-15700.29 | -1.925641
-16101.07 | -1.932669
-16435.68 | -1.938543
-16765.85 | -1.944226
-17125.65 | -1.95034