## Data
H | B
14294.45 | 1.900126 | Bm_max
13986.92 | 1.894368 | 1.900126
13695.98 | 1.888922 | Bm_min
13399.06 | 1.88326 | -1.900126
13048.55 | 1.876427
12748.55 | 1.870543 | Data Count
12531.68 | 1.866257 | 167
12187.67 | 1.859287
11940.6 | 1.854281
11552.29 | 1.846239
11278.01 | 1.840524
10995.54 | 1.834527
10704.08 | 1.828252
10404.33 | 1.821702
10095.96 | 1.814884
9779.331 | 1.807799
9460.204 | 1.80045
9130.323 | 1.792831
8793.431 | 1.784934
8624.662 | 1.780879
8280.218 | 1.77255
7928.874 | 1.76393
7753.358 | 1.759512
7397.248 | 1.75047
7035.593 | 1.741166
6855.804 | 1.736418
6494.379 | 1.726737
6132.418 | 1.716807
5951.454 | 1.711751
5587.583 | 1.701457
5225.006 | 1.690917
5044.685 | 1.685556
4685.644 | 1.67465
4329.599 | 1.663489
4152.083 | 1.657809
3799.79 | 1.646242
3451.07 | 1.634391
3279.172 | 1.628361
2940.309 | 1.616087
2610.077 | 1.603536
2289.432 | 1.590733
1982.701 | 1.577706
1692.991 | 1.564483
1424.75 | 1.551078
1181.394 | 1.537483
866.4186 | 1.516684
617.6707 | 1.495261
433.5391 | 1.473114
244.7168 | 1.434887
148.2483 | 1.395771
95.13207 | 1.355722
62.92934 | 1.314156
44.94112 | 1.279823
28.76006 | 1.235915
18.46637 | 1.200065
7.736209 | 1.154266
0.1814515 | 1.116775
-5.365079 | 1.078575
-12.65992 | 1.029968
-17.68171 | 0.9904039
-22.55393 | 0.950239
-27.38201 | 0.9095383
-31.79324 | 0.868289
-35.83667 | 0.8264963
-38.92625 | 0.7948333
-42.78577 | 0.7521853
-46.63058 | 0.7090783
-50.58573 | 0.6655624
-52.74353 | 0.6326852
-56.74037 | 0.5885433
-60.76908 | 0.5440176
-63.03723 | 0.5103903
-66.20773 | 0.4653176
-69.80978 | 0.4199864
-71.80575 | 0.3857804
-75.11846 | 0.3399585
-76.97466 | 0.3054875
-80.4247 | 0.2593699
-82.74188 | 0.2246454
-85.30182 | 0.1782018
-87.1384 | 0.1433364
-90.15197 | 0.09681525
-91.89292 | 0.0618827
-94.27876 | 0.0152317
-95.68133 | -0.01978073
-98.71942 | -0.0664216
-100.5609 | -0.1013524
-103.0154 | -0.1478591
-105.237 | -0.1826891
-107.9833 | -0.2290542
-109.9964 | -0.263728
-112.4852 | -0.3097957
-114.6798 | -0.3442213
-117.48 | -0.3899378
-119.3191 | -0.4240849
-122.4724 | -0.4694139
-124.77 | -0.5032168
-127.8939 | -0.5479743
-130.6549 | -0.5924159
-133.0849 | -0.6255482
-136.3682 | -0.6694082
-139.8746 | -0.7127931
-143.0892 | -0.755697
-145.8208 | -0.7875934
-149.9844 | -0.8297732
-154.4422 | -0.8714809
-159.1379 | -0.9126191
-164.2062 | -0.9531694
-170.5399 | -0.9931873
-177.82 | -1.032587
-187.5277 | -1.080871
-197.147 | -1.118823
-208.6643 | -1.156217
-226.0395 | -1.201892
-243.834 | -1.237425
-272.5034 | -1.280762
-313.1509 | -1.323091
-357.9253 | -1.356104
-438.274 | -1.396057
-562.9802 | -1.434495
-759.7962 | -1.471599
-929.8972 | -1.493238
-1234.054 | -1.521252
-1525.134 | -1.54157
-1749.57 | -1.554799
-1995.53 | -1.567799
-2261.947 | -1.580592
-2693.042 | -1.5994
-2842.739 | -1.605565
-3151.673 | -1.617729
-3470.488 | -1.629665
-3798.812 | -1.641365
-4134.071 | -1.652823
-4303.46 | -1.65846
-4645.332 | -1.669547
-4989.862 | -1.68039
-5336.523 | -1.690988
-5510.517 | -1.696194
-5861.484 | -1.706423
-6213.559 | -1.716408
-6389.302 | -1.721309
-6739.194 | -1.730926
-7086.012 | -1.740298
-7435.193 | -1.749418
-7608.693 | -1.753883
-7950.731 | -1.762623
-8291.237 | -1.771108
-8627.27 | -1.779334
-8791.386 | -1.783351
-9119.526 | -1.791188
-9445.999 | -1.798765
-9759.633 | -1.80608
-10068.09 | -1.813131
-10370.99 | -1.819916
-10665.74 | -1.826435
-10952.09 | -1.832689
-11230.38 | -1.838677
-11633.6 | -1.847158
-11885.02 | -1.852473
-12129.79 | -1.857513
-12474.88 | -1.864551
-12794.34 | -1.870956
-13082.65 | -1.876732
-13424.4 | -1.883463
-13715.99 | -1.889073
-14000.18 | -1.894474
-14294.45 | -1.900126