## Data
H | B
20260.71 | 2.000053 | Bm_max
19880.74 | 1.994351 | 2.000053
19513.46 | 1.988762 | Bm_min
19135.02 | 1.98291 | -2.000053
18682.56 | 1.975828
18299.88 | 1.969734 | Data Count
17881.42 | 1.962974 | 182
17582.23 | 1.958101
17111.02 | 1.950244
16777.48 | 1.944642
16432.73 | 1.938747
16075.95 | 1.932555
15703.78 | 1.926064
15129.76 | 1.915765
14931.96 | 1.912181
14527.13 | 1.904791
14118.78 | 1.897115
13697.88 | 1.889159
13269.1 | 1.880927
12839.45 | 1.872414
12616.89 | 1.868052
12175.78 | 1.859119
11728.24 | 1.849911
11275.21 | 1.840434
11047.08 | 1.835594
10590.42 | 1.82571
10131.76 | 1.815549
9899.944 | 1.810361
9438.084 | 1.799765
8969.888 | 1.788874
8735.344 | 1.783317
8268.683 | 1.771987
8032.482 | 1.766217
7567.101 | 1.754479
7101.067 | 1.742492
6869.145 | 1.736409
6411.736 | 1.724069
5958.71 | 1.711504
5733.86 | 1.705138
5287.744 | 1.692231
4849.053 | 1.679078
4631.601 | 1.672401
4204.43 | 1.658836
3783.148 | 1.644975
3369.782 | 1.630804
2967.96 | 1.616319
2580.912 | 1.601548
2392.995 | 1.594068
2032.74 | 1.578949
1539.633 | 1.555955
1250.186 | 1.540434
883.1121 | 1.516796
601.4676 | 1.492494
402.7463 | 1.467357
214.0735 | 1.424107
138.0968 | 1.388981
93.14101 | 1.353375
63.89054 | 1.316912
40.19886 | 1.269988
26.37912 | 1.231502
15.49449 | 1.192364
8.724384 | 1.16264
0.465889 | 1.122463
-6.343446 | 1.081554
-12.29702 | 1.039887
-18.33641 | 0.9975585
-21.66138 | 0.9654691
-27.0142 | 0.9221703
-30.28033 | 0.889333
-35.12558 | 0.8451353
-38.21761 | 0.8116575
-42.07958 | 0.7665735
-45.54187 | 0.7324119
-48.43038 | 0.6980238
-52.54247 | 0.6518537
-55.16371 | 0.6169581
-57.88303 | 0.5818085
-62.11281 | 0.5346353
-64.73159 | 0.4990839
-67.06594 | 0.4633706
-70.65574 | 0.4154612
-73.03913 | 0.3793548
-76.08212 | 0.3431233
-78.08299 | 0.3068107
-80.45412 | 0.2704167
-83.68347 | 0.2217284
-85.91973 | 0.1851043
-88.07753 | 0.1484225
-89.71305 | 0.1116971
-91.85859 | 0.07493119
-93.80061 | 0.03813799
-96.93678 | -0.01095507
-99.26623 | -0.04778506
-101.5515 | -0.08453863
-103.2238 | -0.121198
-105.1806 | -0.1578254
-107.7724 | -0.1944621
-110.1141 | -0.2432596
-112.7083 | -0.2797398
-114.7435 | -0.3161216
-117.2839 | -0.35241
-119.118 | -0.3885675
-122.5043 | -0.4365582
-124.8533 | -0.47239
-127.3888 | -0.5080719
-129.419 | -0.5435765
-132.7661 | -0.5905991
-135.4658 | -0.6256292
-138.0674 | -0.6604672
-141.7676 | -0.7066025
-144.2686 | -0.740902
-148.442 | -0.7862062
-151.5635 | -0.8199015
-155.3151 | -0.8533739
-159.7877 | -0.8975781
-164.449 | -0.9303223
-170.3462 | -0.9733978
-177.6533 | -1.01589
-183.4254 | -1.04742
-192.8216 | -1.088979
-203.7406 | -1.129847
-217.2121 | -1.169976
-233.1921 | -1.209342
-254.0149 | -1.247936
-280.9482 | -1.2858
-318.2757 | -1.322994
-369.1018 | -1.359461
-465.4574 | -1.403592
-585.8284 | -1.437682
-768.9497 | -1.471046
-1047.618 | -1.503647
-1336.057 | -1.52739
-1697.189 | -1.550483
-1978.138 | -1.565573
-2286.919 | -1.580471
-2621.292 | -1.59519
-2975.167 | -1.609719
-3347.733 | -1.624034
-3736.547 | -1.63812
-4137.96 | -1.651957
-4550.102 | -1.665536
-4969.032 | -1.678851
-5181.786 | -1.68541
-5612.201 | -1.698336
-6051.052 | -1.711013
-6494.583 | -1.723446
-6717.248 | -1.72957
-7164.84 | -1.741634
-7618.859 | -1.753451
-7845.433 | -1.759266
-8302.144 | -1.770708
-8757.3 | -1.781894
-8985.326 | -1.787389
-9446.848 | -1.798181
-9899.344 | -1.808708
-10126.83 | -1.813869
-10579.53 | -1.82399
-11030.11 | -1.833842
-11480.34 | -1.843424
-11703.05 | -1.848114
-12143.85 | -1.857294
-12579.79 | -1.866204
-13012.98 | -1.874842
-13223.92 | -1.879059
-13648 | -1.887286
-14066.29 | -1.895238
-14469.44 | -1.902914
-14870.33 | -1.91031
-15259.97 | -1.917421
-15637.1 | -1.924245
-16008.83 | -1.930784
-16366.48 | -1.937038
-16711.29 | -1.943009
-17209.09 | -1.951427
-17521.15 | -1.956672
-17966.13 | -1.963989
-18375.19 | -1.970638
-18749.48 | -1.97662
-19086.38 | -1.981936
-19473.06 | -1.98798
-19852.4 | -1.993821
-20260.71 | -2.000053