## Data
H | B
74.48897 | 0.3499864673 | Bm_max
60.32722 | 0.3468189259 | 0.3499864673
46.49696 | 0.3389895783 | Bm_min
33.25231 | 0.3280977413 | -0.3499864673
20.16023193 | 0.3145621849
6.958541 | 0.2980024657 | Data Count
-6.116483 | 0.2785791749 | 24
-18.73283 | 0.2564529165
-31.35208 | 0.2302551422
-43.02149 | 0.2015517664
-53.56718 | 0.1706538046
-64.14058 | 0.133968658
-73.33733 | 0.0954472815
-81.78234 | 0.0535124196
-89.22037 | 0.0086321307
-95.62288 | -0.0363917721
-101.4567 | -0.0849763816
-106.2306 | -0.1338876644
-109.9328 | -0.1835682439
-111.8792 | -0.2350293172
-109.8329 | -0.2873745794
-101.3185 | -0.3272812309
-88.47446 | -0.3455348688
-74.48897 | -0.3499864673