## Data
H | B
70.06979 | 0.3000610166 | Bm_max
56.09071 | 0.2965435782 | 0.3000610166
42.58628 | 0.2881818732 | Bm_min
29.36024 | 0.2765078329 | -0.3000610166
16.18348 | 0.2619628514
2.898348 | 0.2442446495 | Data Count
-9.47261 | 0.2247635398 | 22
-22.01714 | 0.2014832403
-33.78428 | 0.1757396737
-45.08076 | 0.1462642287
-55.2589 | 0.1148039097
-64.6755 | 0.080017793
-73.25292 | 0.0421907338
-80.83905 | 0.001827462
-87.62934 | -0.0422237066
-93.22794 | -0.0853674609
-97.73566 | -0.1316226504
-100.799 | -0.1787514558
-101.0981 | -0.2272103364
-95.67369 | -0.2712375682
-83.82907 | -0.2946437265
-70.06979 | -0.3000610166