## Data
H | B
82.6611 | 0.4502795398 | Bm_max
68.48892 | 0.4478450564 | 0.4502795398
54.94878 | 0.4416436428 | Bm_min
40.60251 | 0.4317169112 | -0.4502795398
27.71652 | 0.4201391642
13.70637 | 0.4046886387 | Data Count
0.8180457 | 0.3876563746 | 28
-12.66325 | 0.3665700814
-25.51614 | 0.342787548
-37.57427 | 0.3164855672
-49.47101 | 0.2857154512
-60.94926 | 0.2502130977
-71.19179 | 0.2123271974
-80.813 | 0.1698467755
-89.63605 | 0.1228608878
-97.34194 | 0.074363468
-104.5385 | 0.022222572
-110.5154 | -0.0274956589
-116.5817 | -0.0823144432
-121.8584 | -0.1358919203
-126.642 | -0.1899232323
-130.6461 | -0.2477624473
-132.596 | -0.3043272836
-130.8106 | -0.3615711347
-122.644 | -0.409309209
-110.4484 | -0.4353702658
-96.60548 | -0.4472068072
-82.6611 | -0.4502795398