## Data
H | B
78.59582 | 0.4003013848 | Bm_max
64.62857 | 0.3975975043 | 0.4003013848
50.78993 | 0.3905847982 | Bm_min
36.95281 | 0.3801228069 | -0.4003013848
23.38311 | 0.3669712207
10.61346 | 0.351893078 | Data Count
-2.918979 | 0.3328557405 | 26
-16.06942 | 0.310999618
-28.50766 | 0.2865052979
-40.13183 | 0.2595788828
-52.14738 | 0.2264363135
-62.91448 | 0.1908595364
-72.50301 | 0.1531834611
-81.859 | 0.1091318198
-89.48549 | 0.0659943897
-96.8763 | 0.0171742716
-103.3053 | -0.0319025811
-109.0567 | -0.0829097448
-114.2145 | -0.134865284
-118.5498 | -0.1887190096
-121.4886 | -0.2424054209
-121.848 | -0.2966347511
-116.9836 | -0.3483007468
-105.893 | -0.3823367655
-92.55607 | -0.3966531619
-78.59582 | -0.4003013848