## Data
H | B
90.74831 | 0.5499810623 | Bm_max
77.21116 | 0.5482311396 | 0.5499810623
62.89057 | 0.5429934943 | Bm_min
50.24451 | 0.5358619731 | -0.5499810623
36.10885 | 0.5253017963
23.00623 | 0.5131123284 | Data Count
8.89573 | 0.4971765725 | 33
-3.798097 | 0.4801969554
-17.10908 | 0.4591790373
-29.72283 | 0.4356778593
-41.53708 | 0.4098016719
-53.32189 | 0.3792625786
-64.77933 | 0.3436825525
-75.02873 | 0.3055760028
-84.83303 | 0.2622507959
-94.07192 | 0.2135988558
-101.6254 | 0.1661227753
-108.8602 | 0.1139422634
-115.5791 | 0.0606725428
-122.2308 | 0.0034066187
-128.2644 | -0.0505235533
-134.1991 | -0.103959717
-140.1326 | -0.1596226348
-145.8504 | -0.2166591248
-150.8198 | -0.2739846443
-154.5366 | -0.3329920571
-155.7253 | -0.3936201326
-152.4296 | -0.4515691398
-143.5767 | -0.4971648759
-131.183 | -0.5253043908
-117.7325 | -0.5406944414
-104.1296 | -0.5479540646
-90.74831 | -0.5499810623