## Data
H | B
99.4251 | 0.6501833783 | Bm_max
85.39968 | 0.6487241338 | 0.6501833783
72.08604 | 0.6448271012 | Bm_min
58.37168 | 0.6384983291 | -0.6501833783
44.50028 | 0.6297776935
30.45417 | 0.618664 | Data Count
17.98936 | 0.6066724937 | 38
4.365212 | 0.5911869316
-8.796658 | 0.5734618759
-21.33929 | 0.5535733636
-34.326 | 0.5292939208
-47.41718 | 0.5000485358
-59.31793 | 0.4680968174
-70.08215 | 0.4336171555
-80.52991 | 0.3936070559
-90.45423 | 0.3477440815
-99.24095 | 0.2993156944
-107.1272 | 0.2486934855
-114.4012 | 0.1962582621
-121.6371 | 0.1385056748
-128.3552 | 0.0835232134
-135.1863 | 0.0278866028
-142.038 | -0.0279280591
-148.4871 | -0.0795634942
-155.4379 | -0.1346242592
-162.5576 | -0.192505654
-168.6595 | -0.2450629787
-174.5661 | -0.3028913384
-179.5217 | -0.3644259378
-182.267 | -0.4245685659
-181.6754 | -0.4895830904
-175.9798 | -0.5470503882
-166.2662 | -0.5876803793
-153.4421 | -0.6160252865
-140.8026 | -0.6325272806
-126.9803 | -0.6431051901
-112.631 | -0.6486772309
-99.4251 | -0.6501833783