## Data
H | B
109.4947 | 0.7503423695 | Bm_max
95.6901 | 0.7492713884 | 0.7503423695
81.40262 | 0.7459061858 | Bm_min
68.42793 | 0.7410054049 | -0.7503423695
55.37076 | 0.7343148694
42.20366 | 0.7258437039 | Data Count
27.53815 | 0.7142085154 | 44
14.78047 | 0.7020341425
0.8215676 | 0.6863059752
-12.54431 | 0.6684681096
-25.20015 | 0.6485607341
-37.06755 | 0.6266629685
-50.35114 | 0.5972876891
-61.37466 | 0.5682082217
-73.19489 | 0.5304958659
-83.71555 | 0.4898705785
-93.13201 | 0.4466388012
-102.1294 | 0.3970587333
-110.2732 | 0.344995081
-117.3121 | 0.2950194272
-124.7734 | 0.2391006309
-131.6197 | 0.1861632646
-138.5991 | 0.1322364001
-146.0216 | 0.0775919421
-153.7417 | 0.0225293027
-161.0183 | -0.0280192306
-169.1393 | -0.0829883924
-176.5803 | -0.1330053611
-184.4181 | -0.1868850681
-191.6967 | -0.2397451357
-198.6773 | -0.2955441319
-204.8046 | -0.3534906724
-209.6763 | -0.4127303321
-212.6279 | -0.4720768899
-212.8404 | -0.5366321771
-208.9899 | -0.5966989141
-200.5773 | -0.6478394924
-189.518 | -0.6836901736
-176.6749 | -0.7091652065
-163.4269 | -0.7264170678
-150.6662 | -0.7374450631
-136.4713 | -0.7450936497
-122.6149 | -0.7491191044
-109.4947 | -0.7503423695