## Data
H | B
104.3165 | 0.7004415785 | Bm_max
90.29209 | 0.6991929253 | 0.7004415785
77.1766 | 0.6958086328 | Bm_min
63.77807 | 0.6903025956 | -0.7004415785
50.21898 | 0.682693704
36.5495 | 0.672986485 | Data Count
22.96937 | 0.6612147658 | 41
9.726802 | 0.6474296925
-3.161465 | 0.631660391
-16.86984 | 0.6118672798
-29.78532 | 0.5897542329
-41.80091 | 0.5654119173
-53.97587 | 0.5361639586
-65.95669 | 0.5014781442
-76.64921 | 0.4640724843
-86.97404 | 0.4207152749
-96.14193 | 0.3746910666
-104.3869 | 0.3263012957
-112.4073 | 0.2718919552
-119.2958 | 0.2195994511
-126.6588 | 0.1617711427
-133.6379 | 0.1070105679
-140.1285 | 0.0558379154
-147.3536 | 7.11606e-05
-154.8386 | -0.0556493734
-161.8476 | -0.1067817626
-169.2915 | -0.161530958
-176.3433 | -0.2152530227
-183.2073 | -0.2715781307
-189.2571 | -0.3296962456
-194.0458 | -0.3886067724
-197.0023 | -0.4504186219
-196.8473 | -0.5126316749
-192.1788 | -0.5721621937
-182.903 | -0.6193167012
-171.605 | -0.6500037371
-158.9455 | -0.6712140295
-144.942 | -0.6859190395
-131.2264 | -0.6944923813
-117.584 | -0.6990478303
-104.3165 | -0.7004415785