## Data
H | B
119.95 | 0.849789753 | Bm_max
107.1756 | 0.849028927 | 0.849789753
92.33469 | 0.8462378174 | Bm_min
79.05674 | 0.8421245999 | -0.849789753
65.7539 | 0.8364560361
52.37914 | 0.829247749 | Data Count
39.09699 | 0.820493852 | 51
26.14237 | 0.810227148
13.4588 | 0.7984665891
-0.4601595 | 0.783223683
-13.69401 | 0.7660903784
-26.2046 | 0.7470943497
-39.16358 | 0.7235714649
-51.05505 | 0.6978486283
-63.03949 | 0.6667750322
-73.71372 | 0.6331705814
-84.16864 | 0.5935112428
-94.28419 | 0.5471214593
-102.6417 | 0.5020356547
-111.0515 | 0.450240016
-118.4963 | 0.4006085826
-126.4239 | 0.3444212122
-133.2424 | 0.2961533266
-140.8907 | 0.2417496931
-148.1818 | 0.1913396033
-156.0838 | 0.140254655
-164.3922 | 0.0886381724
-172.178 | 0.0418805614
-181.5399 | -0.010210604
-189.5531 | -0.0570660295
-197.7753 | -0.1037603213
-206.5412 | -0.1552832138
-214.656 | -0.2062262631
-222.1141 | -0.2563937586
-229.5614 | -0.3104298625
-235.6247 | -0.3630529841
-241.399 | -0.4231211449
-245.5527 | -0.480494734
-247.793 | -0.5428497101
-247.2712 | -0.6043411603
-243.1057 | -0.6632703698
-234.9987397 | -0.7149461053
-224.7635 | -0.7541276282
-212.9269 | -0.7829207584
-200.0219 | -0.8050906985
-187.5909 | -0.8202525842
-173.7607 | -0.8323316682
-160.2857 | -0.8405189809
-147.3964 | -0.8456370238
-133.9914 | -0.8487342366
-119.95 | -0.849789753