## Data
H | B
126.2151 | 0.8995211141 | Bm_max
112.375 | 0.8987067813 | 0.8995211141
100.2978 | 0.8966861856 | Bm_min
86.02113 | 0.8927964298 | -0.8995211141
73.66033 | 0.8881504808
59.34629 | 0.881216462 | Data Count
45.03528 | 0.8726518412 | 55
33.00538 | 0.8640280239
19.3594 | 0.8524944387
6.151882 | 0.8393885184
-6.447355 | 0.8247322698
-20.04303 | 0.8061039545
-32.6734 | 0.7855357269
-44.29565 | 0.7630813131
-56.19529 | 0.7356412544
-68.12657 | 0.7025023565
-78.62252 | 0.6667560363
-88.93316 | 0.6245115566
-98.16013 | 0.5794462127
-106.5962 | 0.5317193553
-113.8622 | 0.4862207339
-121.7428 | 0.4340942249
-129.5486 | 0.3799463831
-136.9016 | 0.3291953602
-143.7468 | 0.2824973667
-151.9525 | 0.2296186338
-159.8147 | 0.1812664488
-168.0978 | 0.132344116
-176.9948 | 0.0830141237
-185.1748 | 0.038960499
-194.3242 | -0.0106843246
-202.8586 | -0.0547906836
-211.8544 | -0.1042664716
-219.5458 | -0.1479909364
-228.0162 | -0.1967333855
-236.2855 | -0.2501704935
-243.3645 | -0.2974763381
-250.0626 | -0.3489888211
-256.1462 | -0.4041305807
-261.4395 | -0.4620955133
-265.2626 | -0.5221337133
-266.7972 | -0.5830641133
-265.6527 | -0.6435290899
-260.9039 | -0.7020264388
-253.0972 | -0.7507594791
-242.8496 | -0.7905044687
-231.6121 | -0.8199303099
-219.4015 | -0.8429981586
-205.4003 | -0.8622478858
-192.3792 | -0.875080769
-180.029 | -0.8842416867
-166.5838 | -0.8912685002
-152.5235 | -0.8961512382
-139.6301 | -0.898666168
-126.2151 | -0.8995211141