## Data
H | B
149.3534 | 1.049625 | Bm_max
136.9548 | 1.049133 | 1.049625
121.8562 | 1.047239 | Bm_min
109.0336 | 1.04458 | -1.049625
96.17241 | 1.040941
83.25689 | 1.036318 | Data Count
67.8714 | 1.029497 | 67
55.1106 | 1.022737
42.68882 | 1.015016
28.24978 | 1.004491
14.35943 | 0.9926066659
3.272663 | 0.9816705562
-11.29556 | 0.9647980057
-22.96131 | 0.9489099258
-35.41663 | 0.9287567192
-48.35557 | 0.9036377924
-59.91538 | 0.8763329263
-71.48292 | 0.8431249188
-81.67823 | 0.8073236875
-91.75603 | 0.7646719376
-100.9137 | 0.7191257597
-108.6972 | 0.6758512846
-117.1577 | 0.6252935054
-124.6812 | 0.5777906128
-132.3457 | 0.5284997624
-139.47 | 0.4833650365
-147.9478 | 0.4312262987
-156.2087 | 0.3837467434
-163.8501 | 0.3414459465
-173.218 | 0.2923464207
-182.4453 | 0.2488072208
-191.5739 | 0.204801769
-200.0687 | 0.1667760781
-209.8891 | 0.1221277668
-218.424 | 0.0836690231
-228.6019 | 0.0386557063
-238.2636 | -0.0064295035
-246.6614 | -0.0450615066
-255.8965 | -0.0900424673
-265.1367 | -0.1348507882
-273.625 | -0.1794119082
-282.1502 | -0.2236455016
-290.8586 | -0.2736874915
-298.0764 | -0.316932672
-305.4757 | -0.3656368957
-312.8183 | -0.4193746024
-319.0121 | -0.4718017195
-324.0079 | -0.5228001451
-328.4323 | -0.5830183614
-330.7256 | -0.640549209
-330.7649 | -0.7000052044
-328.1256 | -0.7556683484
-322.2307 | -0.8113165278
-314.1733 | -0.8581106643
-304.4088 | -0.8969247546
-293.6732 | -0.928670424
-281.2533 | -0.956918338
-268.6257 | -0.9792718786
-256.1434 | -0.9966299918
-242.6039 | -1.011583
-229.9812 | -1.022667
-216.3385 | -1.031864
-204.1187 | -1.038238
-189.0429 | -1.043898
-175.5424 | -1.047221
-163.8265 | -1.048907659
-149.3534 | -1.049625