## Data
H | B
140.7088 | 0.9998442984 | Bm_max
126.88 | 0.9991678258 | 0.9998442984
112.7805 | 0.9971361716 | Bm_min
100.9128 | 0.9944153474 | -0.9998442984
86.57554 | 0.9899178282
72.25668 | 0.9840792503 | Data Count
57.99118 | 0.9769115289 | 62
46.26232 | 0.9699178408
32.58888 | 0.9603270369
19.3594 | 0.9494391598
4.565976 | 0.935116686
-7.404854 | 0.9214606119
-20.57835 | 0.9039441376
-34.40074 | 0.8818766968
-45.45161 | 0.8608228132
-58.24279 | 0.8314147482
-69.63192 | 0.7994895544
-80.71593 | 0.7611481553
-90.58018 | 0.7199811091
-99.50547 | 0.676071688
-107.8179 | 0.629639908
-115.8834 | 0.5808611787
-123.8229 | 0.529843739
-131.8958 | 0.4768710958
-139.4478 | 0.4276450518
-147.42 | 0.3771348525
-155.1566 | 0.3312780215
-163.3647 | 0.2846136266
-172.0803 | 0.2372359226
-181.8961 | 0.1892904246
-190.3558 | 0.1469635524
-199.4468 | 0.1043635741
-209.7749 | 0.0554391675
-218.8091 | 0.0125055785
-227.9516 | -0.0304559946
-236.4798 | -0.0733612649
-246.2268 | -0.1222129286
-255.261 | -0.1707583278
-262.9556 | -0.2128948432
-271.9103 | -0.2664843402
-279.4585 | -0.3134383558
-286.9607 | -0.3653428073
-293.4047 | -0.4161568278
-299.3772 | -0.4711309146
-304.3055 | -0.5295185728
-307.3364 | -0.5855249278
-308.421 | -0.6482101224
-306.8523 | -0.7068300925
-301.9858 | -0.7648762245
-294.5057 | -0.8137550741
-284.2158 | -0.8574785478
-273.1637 | -0.8902155234
-261.4215 | -0.9164644852
-248.007 | -0.939259751
-235.9504 | -0.9549452276
-221.3221 | -0.9698417165
-208.91 | -0.9793813199
-195.7089 | -0.9871152591
-181.9081 | -0.9930302834
-167.2103 | -0.9971173608
-154.2236 | -0.9991612265
-140.7088 | -0.9998442984