## Data
H | B
171.181 | 1.149172 | Bm_max
156.9352 | 1.148642 | 1.149172
145.3107 | 1.147446 | Bm_min
130.5046 | 1.144984 | -1.149172
115.4419 | 1.141447443
103.2936 | 1.137837 | Data Count
91.21183 | 1.133545 | 76
76.10645 | 1.127218
64.19509 | 1.121382
49.64019 | 1.113135
35.61522 | 1.103841
22.15545 | 1.093507981
9.363513 | 1.08214
-2.678674 | 1.069752
-16.11174 | 1.053552
-30.3945 | 1.032866
-41.47262 | 1.013619
-54.71391 | 0.9858115223
-66.42925 | 0.9556170721
-76.67686 | 0.9231261887
-86.91439 | 0.8839053323
-96.1157 | 0.8420321912
-104.7909 | 0.7975952057
-112.199 | 0.7560360738
-120.4797 | 0.7070851155
-127.8649 | 0.66177102
-135.592 | 0.6148788313
-143.6645 | 0.5665172246
-151.3351 | 0.5230782844
-159.5643 | 0.478666728
-168.3864 | 0.4333737375
-176.6878 | 0.3939192955
-186.9209 | 0.3472217477
-196.193 | 0.3066827755
-205.9508 | 0.2657225924
-214.2137 | 0.2313093246
-224.3533 | 0.189724855
-234.3322 | 0.1478844696
-244.7044 | 0.1058465145
-252.9229 | 0.0706994466
-263.1653 | 0.0284369771
-272.8575 | -0.0138616142
-282.7622 | -0.0561407555
-290.5105 | -0.0913185203
-299.8831 | -0.133413139
-308.7355 | -0.17533079
-318.7762 | -0.2239329651
-326.8648 | -0.2652728241
-335.7349 | -0.3130400192
-342.7977 | -0.3535209007
-350.4272 | -0.4001309673
-358.2092 | -0.4525065248
-364.1352 | -0.4974574385
-370.3799 | -0.5538813162
-374.6854 | -0.602627535
-378.1406 | -0.6614870764
-379.6687 | -0.7178480609
-379.1485 | -0.7715414167
-375.8787 | -0.8272489773
-369.8312 | -0.879160346
-362.1951 | -0.9229055382
-352.3957 | -0.9631549522
-341.8171 | -0.9962773074
-329.7549 | -1.026375
-317.8934 | -1.050499
-304.9289 | -1.072106
-292.6516 | -1.08889
-279.5526 | -1.10365
-265.6433 | -1.116374
-253.067 | -1.125643
-239.8058 | -1.13339
-225.932 | -1.139607382
-211.212 | -1.144279
-198.3526 | -1.14699
-185.0462 | -1.148622
-171.181 | -1.149172