## Data
H | B
159.3005 | 1.099336 | Bm_max
145.9959 | 1.098823 | 1.099336
132.4946 | 1.097282 | Bm_min
118.7701 | 1.094715 | -1.099336
104.8297 | 1.091122
90.90347 | 1.086498 | Data Count
77.02933 | 1.080859 | 71
63.20549 | 1.074189
49.63987 | 1.066503
36.49775 | 1.05781
23.85009 | 1.048123
11.68368 | 1.037448
-2.069157 | 1.023344
-14.9014 | 1.007854
-28.70054 | 0.9880596441
-41.15134 | 0.9664569409
-53.93647 | 0.9395728092
-65.34245 | 0.9104562779
-75.39152 | 0.8791126626
-86.54048 | 0.8369692617
-95.4973 | 0.7963285706
-103.8777 | 0.7532988063
-111.8753 | 0.7079260635
-119.7944 | 0.6604196706
-127.6867 | 0.6108661718
-135.9586 | 0.5594953022
-143.6427 | 0.5124093546
-150.9069 | 0.470195341
-159.8281 | 0.4208886701
-168.2186 | 0.3769067621
-177.3881 | 0.3322307237
-187.0678 | 0.2869479
-195.8388 | 0.2477040546
-205.0497 | 0.2081146909
-214.2397 | 0.1682341293
-225.2586 | 0.1214204775
-234.424 | 0.0811124232
-243.8967 | 0.0406941705
-252.8972 | 0.0002233676
-262.0276 | -0.0402445527
-272.1333 | -0.0873799907
-280.8383 | -0.12765361
-290.2911 | -0.1744173694
-298.3072 | -0.2142532552
-306.9327 | -0.2603655377
-315.1056 | -0.3059964938
-323.4879 | -0.3574392848
-330.3136 | -0.4017453184
-337.0255 | -0.4514560874
-343.4528 | -0.506086815
-348.5554 | -0.5591893206
-352.4569 | -0.6161742005
-354.4314 | -0.6708602886
-354.3282 | -0.7331021342
-351.6783 | -0.7866842617
-345.9275 | -0.841066324
-338.2018 | -0.8868818788
-328.1177 | -0.9286879317
-316.8824 | -0.9630188532
-305.2521 | -0.9908047757
-292.2962 | -1.015585
-279.6081 | -1.03502
-267.5984 | -1.049973
-254.7464 | -1.062993
-241.0093 | -1.074054
-226.5507 | -1.083133
-213.249 | -1.089326
-199.3611 | -1.094038
-187.3168 | -1.096828
-172.2549 | -1.098817
-159.3005 | -1.099336