## Data
H | B
295.1481 | 1.349295 | Bm_max
279.831 | 1.348927 | 1.349295
267.3747 | 1.348119 | Bm_min
254.0766 | 1.346858 | -1.349295
235.1716 | 1.344469
225.2461 | 1.342971 | Data Count
209.8228 | 1.340339 | 96
193.9973 | 1.337253
177.8401 | 1.333716
166.878 | 1.331103
150.4543 | 1.326799
134.1398 | 1.32204
123.3997 | 1.318616
107.6479 | 1.313104
92.35817 | 1.307145
77.66492 | 1.300741
63.69445 | 1.293889
50.42784 | 1.286597
37.89952 | 1.278867
22.41066 | 1.267884
8.382062 | 1.256147
-7.252474 | 1.240422
-18.51233 | 1.226997
-33.49993 | 1.205503
-46.51151 | 1.182357
-57.8351 | 1.157620591
-69.19351 | 1.126765
-79.21342 | 1.093853
-89.48297 | 1.053757216
-97.74917 | 1.016598
-105.6019 | 0.9775407685
-114.3779 | 0.9307079898
-122.1056 | 0.8878914717
-128.8858 | 0.8498865967
-137.2496 | 0.804096652
-144.824 | 0.763652613
-152.9076 | 0.7221807689
-160.0993 | 0.6868738135
-169.3605 | 0.6436571382
-177.7276 | 0.6069778002
-186.6383 | 0.5697214987
-196.0647 | 0.5319240809
-205.9672 | 0.4936262807
-216.1755 | 0.454867551
-226.7424 | 0.4156824452
-235.3683 | 0.3840527254
-246.3728 | 0.3441905904
-255.2746 | 0.3120662264
-266.5203 | 0.2716472496
-275.6418 | 0.2391276773
-284.8656 | 0.2064650576
-296.3235 | 0.1654609503
-305.3801 | 0.1325420376
-314.5224 | 0.0995401767
-325.9876 | 0.058202473
-335.0064 | 0.0250884239
-346.0438 | -0.0163219341
-354.9109 | -0.0494420323
-363.6471 | -0.0825329297
-374.3723 | -0.1238275194
-382.7897 | -0.1567833282
-392.9429 | -0.1978437458
-402.7145 | -0.23871903
-410.3198 | -0.2712597217
-419.4667 | -0.3117005518
-428.0982 | -0.3518392461
-436.7062 | -0.3916389234
-444.8819 | -0.4310650862
-453.7127 | -0.4778392968
-460.147 | -0.5163304092
-467.2398 | -0.5618725381
-473.6637 | -0.6066435936
-479.2177 | -0.6505892344
-484.6628 | -0.7007448476
-488.7942 | -0.7496068552
-491.5805 | -0.7970914736
-492.9324 | -0.8431054908
-492.6157 | -0.8937930681
-490.196 | -0.942323838
-485.7799 | -0.9885632764
-479.7086 | -1.032436
-472.1055 | -1.073808
-463.1058 | -1.112597
-453.1622 | -1.148726
-441.9753 | -1.182052
-430.1451 | -1.212549
-418.7129 | -1.240122
-406.3653 | -1.267547
-394.4484 | -1.291103676
-381.07 | -1.312669
-367.5438 | -1.327878
-353.0069 | -1.338
-337.4714 | -1.344229
-324.2843 | -1.34717
-309.0384 | -1.348855
-295.1481 | -1.349295