## Data
H | B
239.2322 | 1.299988 | Bm_max
225.1746 | 1.299612 | 1.299988
210.3116 | 1.298455 | Bm_min
198.6025 | 1.297076 | -1.299988
182.3212 | 1.294553
169.7483 | 1.292145 | Data Count
156.9731 | 1.289296 | 91
139.6374 | 1.284822
126.5323 | 1.280958023
113.4673 | 1.276651
100.5714 | 1.271909
83.70206 | 1.26491292
71.43838 | 1.259165
55.75452 | 1.250839
44.46164 | 1.244096
30.18151 | 1.234448
16.85277 | 1.224056
1.623545 | 1.210032
-9.47233 | 1.198001
-24.57229 | 1.178607
-35.84816 | 1.161221
-49.79431 | 1.135051
-61.79886 | 1.106783
-72.22259 | 1.076473
-82.77098 | 1.039417
-92.35066 | 0.9998654444
-100.1065 | 0.9632797934
-108.6066 | 0.9192736065
-115.9031 | 0.8789546931
-124.3622 | 0.8309037027
-132.0706 | 0.7872181424
-139.0043 | 0.7486053212
-147.5637 | 0.702275835
-155.4493 | 0.6615297274
-163.9089 | 0.6198933552
-173.0892 | 0.577411708
-181.3294 | 0.5414041539
-191.8659 | 0.497523142
-201.1312 | 0.4604391474
-210.7611 | 0.4229192744
-220.6658 | 0.3850027805
-228.7953 | 0.3544091746
-239.1283 | 0.3158690347
-249.5702 | 0.2770317392
-260.0657 | 0.2379372187
-268.5498 | 0.2064991821
-279.2631 | 0.1670320312
-290.018 | 0.1274070096
-298.4734 | 0.0956169599
-308.9653 | 0.0557945206
-319.5302 | 0.015917194
-327.8608 | -0.015994703
-337.984 | -0.0558662196
-347.8856 | -0.095682764
-357.7885 | -0.1354097339
-365.5167 | -0.1671014005
-374.8498 | -0.2065733437
-383.9359 | -0.2458514413
-394.2098 | -0.2926745754
-402.3179 | -0.3313927077
-410.0751 | -0.3697968782
-418.8076 | -0.4154159398
-426.8994 | -0.4604742006
-433.2997 | -0.4975544669
-441.446 | -0.5486738661
-447.451 | -0.5916842685
-453.2286 | -0.6408384269
-457.5495 | -0.6888135439
-460.6485 | -0.7355075583
-462.7403 | -0.7872128789
-463.1191 | -0.8431104499
-461.6773 | -0.890666316
-457.8869 | -0.9415864555
-451.9306 | -0.9896235873
-443.5172 | -1.034647
-434.0026 | -1.072027
-423.2656 | -1.106828
-413.2107 | -1.135071
-400.8279 | -1.164789
-389.4814 | -1.188505
-375.7801 | -1.212903
-363.464 | -1.231857
-350.7601 | -1.248537
-335.8028 | -1.264783
-323.8471 | -1.274981
-308.816 | -1.284691
-294.6456 | -1.291131
-281.7128 | -1.295163
-267.7017 | -1.297979
-252.4215 | -1.299584
-239.2322 | -1.299988