## Data
H | B
601.7544 | 1.449587 | Bm_max
584.325 | 1.449203899 | 1.449587
561.114 | 1.447967 | Bm_min
547.333 | 1.447029 | -1.449587
523.902 | 1.44522
506.5078 | 1.443746 | Data Count
487.9104 | 1.442052 | 107
467.7535 | 1.44014
446.904 | 1.438012
424.8664 | 1.435665
413.6473 | 1.434409
390.5295 | 1.431728
366.8969 | 1.428824
355.0166 | 1.427288
331.0965 | 1.42405
319.123 | 1.422347
295.2838 | 1.418773
271.77 | 1.414978
260.1511 | 1.412998
237.3963 | 1.408871
215.3358 | 1.404524
204.5952 | 1.402268
183.8185 | 1.397593734
163.9982 | 1.392705
145.1901 | 1.387604
127.5029 | 1.382292464
103.0313 | 1.373938
88.04472 | 1.368114
67.53104 | 1.359002
49.21541 | 1.349444
32.8491 | 1.339443
13.72254 | 1.325429
-6.409836 | 1.306815
-23.21058 | 1.286976
-40.00892 | 1.261569
-53.87804 | 1.234418578
-67.23129 | 1.200642
-78.63302 | 1.164635
-88.70066 | 1.126467203
-97.86543 | 1.086219
-105.3299 | 1.050127
-113.8135 | 1.006221165
-121.1235 | 0.9671019352
-129.8991 | 0.9198065226
-136.4613 | 0.8849840059
-144.76 | 0.8420959515
-153.708 | 0.798070867
-161.6691 | 0.7605540897
-170.226 | 0.7223222088
-179.4277 | 0.6834095116
-189.2377 | 0.6438516952
-199.6451 | 0.6036912348
-210.5675 | 0.562963586
-219.6172 | 0.5299990086
-231.2781 | 0.4883498911
-240.8795 | 0.4546975294
-253.0944 | 0.4122473721
-263.0596 | 0.3780051706
-275.8 | 0.3348832243
-286.1559 | 0.300157011
-296.485 | 0.2652525434
-306.787 | 0.2301914009
-317.2931 | 0.1949908158
-330.4279 | 0.1508272062
-340.7971 | 0.1153894336
-351.1869 | 0.079879625
-361.6441 | 0.0443200182
-371.9807 | 0.00873311
-384.7332 | -0.0357556468
-394.6839 | -0.0713250688
-404.5212 | -0.1068529992
-414.2098 | -0.1423166625
-426.0669 | -0.1865240864
-435.5487 | -0.221764108
-444.9543 | -0.2568686465
-455.804 | -0.3005269865
-465.9289 | -0.3438975313
-473.933 | -0.3783616673
-483.6157 | -0.4211157721
-493.0789 | -0.4634726405
-500.2572 | -0.4970469995
-508.306 | -0.5385935655
-515.5426 | -0.5796320109
-523.7068 | -0.6281477817
-529.7449 | -0.6679298329
-535.0697 | -0.7070869952
-540.6075 | -0.753204331
-545.0694 | -0.7983027892
-548.4208 | -0.8423121296
-550.6374 | -0.8851741148
-551.7021 | -0.9336628485
-551.1973 | -0.9804324618
-549.0765 | -1.025402948
-545.5323 | -1.068475
-540.746 | -1.109570533
-534.4898 | -1.154028
-528.0687 | -1.195692
-521.9954 | -1.23909961
-519.7371 | -1.282915
-525.0812 | -1.325527
-537.8627 | -1.359034
-554.869 | -1.384795
-570.9311 | -1.401902
-590.3522 | -1.418263
-608.3797 | -1.431202
-620.6602 | -1.447788
-601.7544 | -1.449587