## Data
H | B
402.5927 | 1.40001 | Bm_max
385.6317 | 1.399625 | 1.40001
371.0973 | 1.398788 | Bm_min
354.8635 | 1.397483 | -1.40001
343.1624 | 1.396352
324.4067 | 1.394262 | Data Count
311.0696 | 1.392605 | 102
297.217 | 1.390734
282.9715 | 1.388655
268.2868 | 1.386366
253.2951 | 1.383867
237.9988 | 1.381152
222.6335 | 1.378224
207.2199 | 1.375083
191.9202 | 1.371731
176.7962 | 1.368168
154.6078 | 1.362433
140.2818 | 1.35835
126.4251 | 1.354061
113.0607 | 1.349565
100.2197 | 1.344865
82.07091 | 1.337439
65.22304 | 1.329563
49.68476 | 1.321239
35.40393 | 1.312479343
22.32632 | 1.303283
6.653963 | 1.290347156
-7.188441 | 1.276634
-22.36414 | 1.258431
-35.61343 | 1.23902
-49.17399 | 1.21419
-60.77913 | 1.187682
-72.35385 | 1.154736
-82.51644 | 1.119652829
-91.69502 | 1.082519
-99.01913 | 1.049083
-107.2141 | 1.008297
-115.2644 | 0.9656515229
-122.2172 | 0.927672376
-129.3867 | 0.888441937
-136.8997 | 0.8480051877
-144.8301 | 0.8064248311
-153.3313 | 0.7637524965
-160.8845 | 0.7274070247
-169.0154 | 0.6903767137
-177.7256 | 0.6526911092
-187.0352 | 0.6143883415
-196.9374 | 0.5755028036
-207.2847 | 0.5360733274
-215.906 | 0.5041647927
-224.693 | 0.4719549783
-236.0202 | 0.4312947202
-245.2367 | 0.3984720419
-254.6167 | 0.3654084161
-266.5467 | 0.3237691548
-276.2536 | 0.2902326631
-286.0632 | 0.2565218582
-295.8197 | 0.2226591503
-305.5172 | 0.1886641767
-315.3457 | 0.1545558908
-325.207 | 0.1203564071
-334.9772 | 0.0860851921
-344.5608 | 0.0517628075
-356.6388 | 0.008820481
-366.2366 | -0.0255369008
-375.6727 | -0.0598761424
-384.9956 | -0.0941799979
-394.0807 | -0.1284279194
-402.9422 | -0.1625992909
-413.8291 | -0.2051750811
-422.312 | -0.2391014868
-430.6851 | -0.2728860709
-441.0942 | -0.3148871396
-448.9834 | -0.3482779219
-457.9773 | -0.3897211469
-466.4557 | -0.4307988335
-474.5956 | -0.4714724836
-482.3281 | -0.5117076841
-489.5787 | -0.5514629192
-496.245 | -0.5906914495
-502.1932 | -0.6293531111
-508.2002 | -0.6749596531
-513.1822 | -0.7196531409
-517.2543 | -0.7633753591
-520.699 | -0.8130678688
-522.4727 | -0.8544683523
-523.128 | -0.9012996149
-522.2893 | -0.9464787182
-519.5388 | -0.9959716009
-515.5997 | -1.037332
-509.6506 | -1.082258
-503.3107 | -1.11943
-494.5251 | -1.159378
-485.0055 | -1.196506
-475.2823 | -1.234796
-466.8161 | -1.272908
-460.5933 | -1.315266
-458.3495 | -1.360096
-447.8632 | -1.390453
-432.8299 | -1.397322
-416.6858 | -1.39956
-402.5927 | -1.40001