## Data
H | B
1670.738 | 1.548969 | Bm_max
1618.599 | 1.547195 | 1.548969
1566.242 | 1.544951 | Bm_min
1515.45 | 1.542672 | -1.548969
1476.429 | 1.540865
1433.588 | 1.53883 | Data Count
1386.79 | 1.53657 | 119
1336.626 | 1.53408
1283.02 | 1.531359
1226.854 | 1.52841
1167.565 | 1.525233
1137.298 | 1.523559437
1075.185 | 1.52004
1043.488 | 1.518194
978.8908 | 1.51433
946.2585 | 1.512311353
880.5797 | 1.5081
847.7318 | 1.505905576
781.9195 | 1.50134
749.2811 | 1.498969
684.6927 | 1.494047191
652.8778 | 1.491496
590.6266 | 1.486213
560.2922 | 1.48348
501.4023 | 1.477833
445.4468 | 1.471942
392.6551 | 1.465807
343.4545 | 1.459432
297.8794 | 1.45282
256.3054 | 1.445979
201.1867 | 1.435305
154.5008 | 1.424162
115.4269 | 1.41258
64.45795 | 1.392364
26.80095 | 1.371017
-11.20143 | 1.339079
-38.15926 | 1.304539
-60.20553 | 1.261829
-74.64405 | 1.221853
-88.0084 | 1.1735
-98.34878 | 1.12898
-106.745 | 1.089191
-116.3978 | 1.040888
-124.7113 | 0.9979244007
-133.2948 | 0.9535931552
-142.3117 | 0.9079576786
-152.0105 | 0.8610901344
-160.658 | 0.8211467202
-171.9209 | 0.77220949
-182.0772 | 0.7306357759
-192.8618 | 0.6883737964
-204.3776 | 0.645462091
-216.4352 | 0.6019372023
-229.1865 | 0.5578374817
-242.2395 | 0.5132087454
-255.7929 | 0.4681005941
-269.5907 | 0.4225553038
-283.6726 | 0.3766143185
-295.0918 | 0.339603022
-309.5733 | 0.2930513976
-324.2544 | 0.2462208479
-336.0855 | 0.2085881513
-350.8372 | 0.1613752552
-365.5046 | 0.1140125153
-377.1287 | 0.0760442488
-391.5906 | 0.0285231571
-403.0944 | -0.0095174857
-417.3676 | -0.05706311
-431.3845 | -0.1045591595
-442.4094 | -0.1424903024
-455.9941 | -0.1897839107
-466.5176 | -0.2274895195
-479.3765 | -0.2744210105
-491.9024 | -0.3210922396
-504.0477 | -0.3674610141
-513.3484 | -0.4043102118
-524.4027 | -0.4500269494
-534.851 | -0.4953162432
-544.7799 | -0.5401401711
-553.9805 | -0.5844535914
-562.5356 | -0.628213537
-570.4301 | -0.6713790649
-579.0365 | -0.722344484
-585.3408 | -0.7640770272
-591.8986 | -0.8132057878
-596.4532 | -0.8533029495
-600.7587 | -0.9003514209
-603.9137 | -0.9461836218
-605.9263 | -0.9907393883
-606.7702 | -1.033955
-606.3686 | -1.082588772
-605.0509 | -1.129216
-603.4306 | -1.173767
-602.7619 | -1.216161
-605.3416 | -1.261852
-617.2804 | -1.309599
-640.171 | -1.348684
-672.4596 | -1.380248334
-710.9896 | -1.405255
-752.4044 | -1.424623
-803.5332 | -1.442618
-851.9914 | -1.45602
-893.5576 | -1.465485
-938.8188 | -1.474444
-988.3103 | -1.482898
-1041.538 | -1.490846
-1097.833 | -1.498285482
-1136.885 | -1.502961
-1196.938 | -1.509549
-1237.678 | -1.513657878
-1278.94 | -1.517541
-1339.188 | -1.522945
-1378.943 | -1.526268
-1435.542 | -1.530831
-1471.595 | -1.533593444
-1521.04 | -1.537315
-1578.661 | -1.541485
-1623.498 | -1.54474
-1670.738 | -1.548969