## Data
H | B
982.1618 | 1.499321 | Bm_max
952.3814 | 1.498393 | 1.499321
918.8653 | 1.496683 | Bm_min
897.9314 | 1.4955 | -1.499321
861.5314 | 1.493314
834.0817 | 1.491576 | Data Count
804.2556 | 1.489615 | 113
772.2386 | 1.487433
738.2441 | 1.485025
720.5372 | 1.483736
683.9982 | 1.480985927
665.3321 | 1.479526
626.902 | 1.476434
607.5869 | 1.474803
568.0627 | 1.471367796
548.2754 | 1.469564
508.5141 | 1.465784
488.7623 | 1.463808
449.4354 | 1.459682
430.0716 | 1.457532
392.01 | 1.453059
355.1428 | 1.448354
337.2384 | 1.445915
302.7047 | 1.440865
269.9414 | 1.435588
239.0527 | 1.430085
210.2206 | 1.424361
183.4485 | 1.41842
158.7486 | 1.412265
125.5038 | 1.402643
96.51713 | 1.392564122
71.41757 | 1.382045
43.11134 | 1.367341
14.46083 | 1.34786
-8.202369 | 1.327155043
-32.96936 | 1.296036
-51.8755 | 1.262468
-66.72593 | 1.2265
-80.5029 | 1.182608
-90.95844 | 1.141873
-100.5211 | 1.099056
-109.6346 | 1.054212
-117.2892 | 1.014213
-125.1083 | 0.9728405265
-133.1678 | 0.9301515579
-141.7124 | 0.8862075191
-150.869 | 0.8410594819
-160.7448 | 0.7947747125
-169.639 | 0.7553714897
-179.2623 | 0.7152480107
-189.5215 | 0.6744433766
-200.4212 | 0.6330018438
-211.8018 | 0.5909699319
-223.7055 | 0.5483861955
-236.0207 | 0.5052943275
-248.7052 | 0.4617314811
-259.0483 | 0.4265693778
-272.3124 | 0.3822600536
-285.8999 | 0.3375931087
-296.7783 | 0.3016297591
-310.4471 | 0.2564188619
-321.6256 | 0.2200710017
-335.5103 | 0.1744484887
-346.5154 | 0.1378279799
-357.6718 | 0.1011250585
-371.5436 | 0.055164495
-382.5522 | 0.0183586537
-396.031 | -0.0276610476
-406.6603 | -0.0644587507
-419.8256 | -0.1103975635
-430.2213 | -0.1470786847
-443.3804 | -0.1928034351
-453.3622 | -0.2292562152
-464.9872 | -0.2746262871
-476.5115 | -0.319736782
-485.5935 | -0.3556114988
-496.7524 | -0.4001537031
-507.1068 | -0.4443222159
-516.5376 | -0.4880728866
-525.7244 | -0.5313656386
-534.1357 | -0.57415884
-541.9221 | -0.6164080043
-549.2786 | -0.6580735959
-556.0069 | -0.6991183296
-563.0273 | -0.7475033808
-567.7976 | -0.7870541774
-572.3579 | -0.8335293927
-575.6756 | -0.878868984
-578.0082 | -0.9230170104
-579.2118 | -0.9659225613
-579.141 | -1.014323
-577.6497 | -1.06084
-575.0161 | -1.105396
-571.6378 | -1.147911
-567.7926 | -1.193902
-565.3839 | -1.237029
-567.2575 | -1.281954934
-577.7454 | -1.322985
-596.4595 | -1.356061
-620.7188 | -1.382321
-648.0814 | -1.402791
-675.4616 | -1.418375
-707.3227 | -1.432607
-735.6346 | -1.44301
-758.4273 | -1.450235237
-790.3058 | -1.459098
-823.5115 | -1.467079
-848.4691 | -1.472486
-881.1694 | -1.478923
-904.5404 | -1.483171
-939.4513 | -1.489151
-966.8994 | -1.493758
-982.1618 | -1.499321