## Data
H | B
4078.603 | 1.649279 | Bm_max
3969.337 | 1.646202 | 1.649279
3845.413 | 1.642355 | Bm_min
3749.63 | 1.639304 | -1.649279
3638.474 | 1.635704
3512.134 | 1.631549 | Data Count
3420.071 | 1.628473 | 132
3322.076 | 1.625154
3218.262 | 1.621593
3108.985 | 1.617793075
2994.804 | 1.613754867
2875.482 | 1.609478
2751.888 | 1.604963
2624.584 | 1.60021
2559.223 | 1.597745
2426.725 | 1.592639
2291.727 | 1.587294
2222.913 | 1.584532
2083.266 | 1.578833
2012.851 | 1.575894
1871.895 | 1.569836766
1730.204 | 1.563541
1659.289 | 1.560302
1518.374 | 1.553642
1448.533 | 1.550221
1310.507 | 1.543203
1242.605 | 1.539605
1109.743 | 1.532226
981.6965 | 1.5246
859.5946 | 1.516729
801.1942 | 1.512702
689.8418 | 1.504463
538.4006 | 1.491635
449.1069 | 1.482771
333.5996 | 1.469016
240.251 | 1.454745
146.4582 | 1.435008
56.4954 | 1.404175
-3.570258 | 1.366358
-40.61514 | 1.325755
-64.87336 | 1.281929
-81.23107 | 1.235516
-91.86901 | 1.194311
-101.4676 | 1.151909
-110.9509 | 1.108057173
-120.5924 | 1.062489394
-130.4027 | 1.015192
-138.5525 | 0.9746144621
-148.6185 | 0.9247625796
-157.6316 | 0.8823752292
-167.4287 | 0.8392487569
-178.1707 | 0.7953590669
-189.8448 | 0.7506988961
-202.3065 | 0.7052865195
-215.4337 | 0.659170837
-229.2697 | 0.6124205138
-240.656 | 0.5746034702
-255.3965 | 0.5268568193
-270.3491 | 0.4786214712
-282.6795 | 0.4397133523
-298.2052 | 0.3907169912
-310.8654 | 0.351258247
-326.8401 | 0.3016478543
-339.8116 | 0.2617562522
-356.0529 | 0.2116768174
-369.1173 | 0.1714629653
-385.5102 | 0.1210452516
-398.5686 | 0.0806210714
-411.5898 | 0.0401485738
-427.6366 | -0.0104675185
-440.4384 | -0.0509506574
-453.0062 | -0.0913997357
-468.539 | -0.141880089
-480.7286 | -0.1821742827
-495.7068 | -0.2323905936
-507.3208 | -0.2724131979
-521.5242 | -0.3222067492
-532.4707 | -0.3618226433
-545.75 | -0.4110264763
-556.073 | -0.4501101848
-568.4574 | -0.4985814505
-577.9672 | -0.5370268311
-589.3703 | -0.5846333685
-600.0351 | -0.631695162
-609.9514 | -0.6781603778
-617.2881 | -0.7148675917
-625.8361 | -0.7601370612
-633.4893 | -0.8046899745
-641.742 | -0.8571593043
-647.6527 | -0.9000045948
-652.5656 | -0.9420014863
-657.3361 | -0.9912177369
-660.4357 | -1.031203
-663.2532 | -1.077902
-665.4303 | -1.123149363
-667.5734 | -1.166884
-670.4593 | -1.209042
-677.1344 | -1.256138
-691.8012 | -1.300908
-720.2088 | -1.343286823
-768.7505 | -1.383204
-845.2207 | -1.420578
-923.7423 | -1.445655
-1028.889 | -1.469355
-1136.833 | -1.487308601
-1234.133 | -1.500176
-1346.231 | -1.512523
-1429.604 | -1.520459
-1567.195 | -1.531916
-1666.784 | -1.539261
-1772.581 | -1.546375
-1882.909 | -1.553262
-1997.502 | -1.559929
-2114.137 | -1.566377
-2233.403 | -1.572604
-2292.896 | -1.575634
-2413.866 | -1.581523
-2533.59 | -1.587179525
-2652.282 | -1.592598
-2769.819 | -1.597771
-2883.654 | -1.602694
-2995.146 | -1.607365
-3102.467 | -1.611781
-3205.638 | -1.615942
-3304.491 | -1.619852
-3398.286 | -1.623512
-3529.309 | -1.628539
-3647.768 | -1.633015
-3753.227 | -1.636949
-3872.373 | -1.641357
-3965.894 | -1.644805
-4078.603 | -1.649279