## Data
H | B
2725.531 | 1.599092856 | Bm_max
2648.799 | 1.59672 | 1.599092856
2575.787 | 1.594130893 | Bm_min
2505.401 | 1.59156 | -1.599092856
2422.156 | 1.588448
2327.35 | 1.584805 | Data Count
2256.796 | 1.582077 | 126
2182.527 | 1.579114
2102.962 | 1.575917
2018.737 | 1.572488
1976.041 | 1.570686
1886.761 | 1.56691
1794.17 | 1.562903
1746.88 | 1.560812
1650.231 | 1.556457
1551.526 | 1.551866
1501.674 | 1.549483
1400.895 | 1.544541
1350.089 | 1.541982
1248.714 | 1.536683
1197.842 | 1.533944
1096.982 | 1.528287
1046.986 | 1.525368056
948.5048 | 1.519347667
900.2293 | 1.516246117
805.8586 | 1.509859
715.3887 | 1.503223111
671.7364 | 1.499813
588.2021 | 1.492811
509.9582 | 1.485565
437.9583 | 1.478078
342.0552 | 1.466401
286.5307 | 1.458329
215.194 | 1.445819
140.5223 | 1.42845
74.03333 | 1.405756
13.77757 | 1.372166
-24.94058 | 1.336005214
-54.17579 | 1.291088
-71.62768 | 1.248945
-84.75411 | 1.204668344
-95.99276 | 1.158476
-105.0915 | 1.117270192
-115.3957 | 1.067193
-124.3147 | 1.022585
-133.3914 | 0.976534874
-141.1791 | 0.9371483347
-151.1202 | 0.8887562759
-160.1938 | 0.8475354035
-171.9851 | 0.7970458322
-182.6018 | 0.7541460548
-194.1002 | 0.7105363219
-206.2401 | 0.6662491102
-218.998 | 0.6213299004
-232.3825 | 0.5758167127
-246.1453 | 0.529759167
-257.4212 | 0.4925543033
-271.8899 | 0.4456385307
-286.7388 | 0.3983061399
-298.6874 | 0.3601676122
-313.8361 | 0.3121893865
-329.2293 | 0.2639111169
-341.5826 | 0.2251029551
-357.0694 | 0.1764016349
-369.5039 | 0.1373175502
-384.9623 | 0.0883499149
-397.3124 | 0.0491142842
-412.6456 | 3.57735e-05
-424.7278 | -0.0392275606
-439.6728 | -0.0882682725
-451.4401 | -0.1274424087
-465.8444 | -0.1762978842
-477.1599 | -0.2152630467
-490.9375 | -0.2637856546
-504.2712 | -0.3120629922
-514.7035 | -0.3504790685
-527.1784 | -0.398199073
-539.131 | -0.4455428772
-548.3518 | -0.4831147913
-559.4035 | -0.5296652422
-569.7813 | -0.5757173877
-579.574 | -0.6212280374
-588.6307 | -0.6661523998
-597.0391 | -0.7104495595
-604.5154 | -0.7540792329
-611.3582 | -0.7970012468
-618.4763 | -0.8475202823
-623.4305 | -0.8887467027
-628.1613 | -0.9371108884
-631.6871 | -0.9842080698
-633.7958 | -1.022441
-635.4627 | -1.074338
-636.0298 | -1.117245505
-636.332 | -1.158642
-637.3489 | -1.20495289
-641.1213 | -1.249038
-652.9142 | -1.296596
-678.6064 | -1.341027
-717.1516 | -1.377263
-775.7141 | -1.41097
-833.2504 | -1.433453
-907.6872 | -1.454551
-981.7881 | -1.470423
-1046.759 | -1.48174
-1120.482 | -1.49255
-1203.193 | -1.502848
-1263.294 | -1.509426603
-1360.05 | -1.518859
-1429.087 | -1.524855
-1500.765 | -1.53062
-1574.846 | -1.536156
-1650.912 | -1.541465
-1727.976 | -1.546549
-1805.799 | -1.551409
-1883.629 | -1.556042
-1960.369 | -1.560448
-2035.891 | -1.564623
-2108.949 | -1.568566
-2179.732 | -1.572273
-2280.856 | -1.577387
-2342.87 | -1.580495
-2430.029 | -1.584702
-2506.663 | -1.588364
-2572.957 | -1.591486492
-2658.115 | -1.595493
-2725.531 | -1.599092856