## Data
H | B
7462.02 | 1.748907521 | Bm_max
7288.612 | 1.744891 | 1.748907521
7110.369 | 1.740458 | Bm_min
6922.808 | 1.735738 | -1.748907521
6701.247 | 1.729984
6576.406 | 1.726719 | Data Count
6372.503 | 1.72134 | 145
6152.295 | 1.715386
5993.078 | 1.711096
5829.615 | 1.706547
5661.635 | 1.701739
5480.637 | 1.696675
5292.137 | 1.691352
5103.726 | 1.685772
4903.786 | 1.679941
4702.468 | 1.673856
4496.764 | 1.667523
4390.054 | 1.664262
4175.659 | 1.657553
3960.015 | 1.650603
3850.857 | 1.64704
3630.154 | 1.639733757
3407.538 | 1.632182
3296.173 | 1.628314
3072.42 | 1.6204
2847.969 | 1.61225
2735.415 | 1.608082
2512.195 | 1.599561
2291.084 | 1.590792
2181.194 | 1.586315
1963.988 | 1.577179
1751.671 | 1.567806
1647.913 | 1.563032
1445.149 | 1.553305
1251.434 | 1.543336
1069.042 | 1.533128
898.6227 | 1.522682
742.5645 | 1.511984604
537.924 | 1.495443
370.2847 | 1.478282
205.583 | 1.454451
80.5099 | 1.423474
3.776966 | 1.385371
-37.48451 | 1.346095
-64.69067 | 1.304483
-83.84664 | 1.260083108
-97.07452 | 1.213622
-105.8991 | 1.17403117
-113.8643 | 1.133891
-123.6914 | 1.084726
-132.9212 | 1.042519
-142.4111 | 0.9989711764
-152.4253 | 0.9541500724
-160.5145 | 0.9175428721
-171.2621 | 0.8710815528
-182.591 | 0.8240202139
-192.124 | 0.7859740958
-205.4109 | 0.7378633396
-216.6668 | 0.6988713693
-228.691 | 0.6593942489
-244.4362 | 0.6093723998
-257.6251 | 0.5688648663
-270.6809 | 0.527988328
-284.0558 | 0.4868038174
-301.0347 | 0.4349606422
-315.0099 | 0.3932283321
-328.8922 | 0.3512878422
-343.1146 | 0.3091467468
-357.366 | 0.2668144385
-372.0326 | 0.2243087407
-386.4481 | 0.1816550905
-401.0947 | 0.1388791926
-415.5062 | 0.0960090823
-430.2199 | 0.0530743272
-444.5564 | 0.01010405
-458.8858 | -0.0328718563
-472.9351 | -0.0758218868
-487.0715 | -0.1187157964
-500.6415 | -0.1615272361
-514.0986 | -0.2042319479
-527.4685 | -0.2468088971
-540.6083 | -0.2892380365
-553.7232 | -0.3315023718
-569.3313 | -0.3840694741
-581.4776 | -0.425877529
-593.3208 | -0.4674336421
-604.6597 | -0.5087059729
-615.4633 | -0.5496651662
-625.9468 | -0.5902850907
-638.2452 | -0.6405515494
-647.7481 | -0.6803335344
-656.8478 | -0.7197071378
-667.3413 | -0.7683158017
-675.3145 | -0.806687582
-684.2081 | -0.8539631531
-692.1342 | -0.9004254085
-697.8782 | -0.9369785192
-704.3476 | -0.981867806
-710.2476 | -1.02584
-715.4673 | -1.068863
-720.0527 | -1.110892
-725.5536 | -1.159931
-730.3521 | -1.199573
-739.0346 | -1.245632
-751.6912 | -1.282741
-777.8618 | -1.325716
-822.436 | -1.366909
-909.4923 | -1.412569
-1005.805 | -1.443554443
-1144.089 | -1.473189
-1295.811 | -1.495913
-1494.893 | -1.517717
-1613.665 | -1.528253
-1816.396 | -1.543577
-1968.242 | -1.553472
-2132.546 | -1.563127
-2308.11 | -1.57256
-2493.228 | -1.581788
-2686.111 | -1.590821
-2886.361 | -1.599656
-3090.996 | -1.608283
-3298.889 | -1.616683
-3403.236 | -1.620792
-3613.413 | -1.628827
-3823.915 | -1.636607
-4031.701 | -1.644113271
-4134.627 | -1.647761
-4340.183 | -1.654846
-4543.276 | -1.661658
-4739.708 | -1.66819
-4932.044 | -1.67445
-5121.157 | -1.680445
-5303.735 | -1.686184
-5479.482 | -1.691677
-5653.106 | -1.696925783
-5820.96 | -1.701935
-5980.085 | -1.706708
-6210.181 | -1.713420478
-6354.159 | -1.717592
-6557.402 | -1.723386
-6742.178 | -1.728608
-6906.241 | -1.733241
-7096.151 | -1.738484
-7277.261 | -1.743529
-7462.02 | -1.748907521