## Data
H | B
5665.212 | 1.699224 | Bm_max
5509.385 | 1.695304 | 1.699224
5387.289 | 1.691991 | Bm_min
5235.214 | 1.68767 | -1.699224
5100.592 | 1.683773736
4944.509 | 1.679304 | Data Count
4772.336 | 1.674267 | 139
4652.109 | 1.670595
4523.137 | 1.666672
4384.36 | 1.662498
4240.608 | 1.658074
4092.39 | 1.653399
3939.137 | 1.648478587
3780.153 | 1.643312
3616.248 | 1.637899884
3447.963 | 1.632246
3362.816 | 1.62933
3189.652 | 1.623315
3013.757 | 1.61706
2924.539 | 1.613842
2744.194 | 1.607223
2653.506 | 1.603821
2472.065 | 1.596843
2290.049 | 1.589628
2198.658 | 1.585929
2016.436 | 1.578346
1925.778 | 1.574463
1746.778 | 1.566518
1570.738 | 1.558337
1483.997 | 1.554156
1314.557 | 1.54561
1152.313 | 1.536822
998.0124 | 1.527792
852.7788 | 1.51852
718.8581 | 1.509004
596.8176 | 1.499237
437.1925 | 1.48411
307.2969 | 1.468413
179.1652 | 1.446673
77.8185 | 1.418483
9.463925 | 1.383558
-36.1238 | 1.340716
-64.82874 | 1.294508725
-81.24528 | 1.252375
-93.34158 | 1.208727
-103.2007 | 1.164056
-112.7907 | 1.118226
-121.062 | 1.078816
-129.8556 | 1.038102
-140.5241 | 0.9875865637
-149.4788 | 0.9443680114
-158.7406 | 0.9003782505
-168.7028 | 0.8557389265
-177.4574 | 0.8195570337
-189.2745 | 0.7736836264
-202.0632 | 0.7270345224
-215.7633 | 0.6796028729
-227.3933 | 0.6411322692
-242.088 | 0.5924686546
-254.2093 | 0.5531382436
-266.6778 | 0.5134965012
-282.6241 | 0.4635485116
-295.7459 | 0.4232958719
-309.0548 | 0.382796706
-325.8686 | 0.3318528964
-339.5027 | 0.2908629894
-353.1028 | 0.2496924419
-367.079 | 0.2083627515
-384.4171 | 0.156517627
-398.1342 | 0.1149252164
-412.0444 | 0.0732586723
-425.7876 | 0.0315472476
-439.4247 | -0.0101810647
-456.3145 | -0.0623220404
-469.5173 | -0.103988102
-482.7122 | -0.1455869165
-495.4889 | -0.1870958288
-508.3546 | -0.2284943752
-523.9247 | -0.2800514524
-536.2291 | -0.3211170711
-547.9292 | -0.3619928215
-562.3196 | -0.4127782257
-573.4995 | -0.4531278802
-584.2391 | -0.4932031075
-596.8946 | -0.5428713871
-606.6157 | -0.5822382523
-618.1287 | -0.6309526908
-626.9463 | -0.6695025013
-637.3287 | -0.7171224167
-644.8456 | -0.7547363469
-653.8153 | -0.8011143175
-661.7264 | -0.8467406958
-668.773 | -0.8915658634
-674.8452 | -0.9355412891
-680.0549 | -0.9786294387
-684.7133 | -1.020799506
-688.6334 | -1.062014
-692.5624 | -1.110154
-695.3719 | -1.149123
-699.452 | -1.194441098
-705.8423 | -1.238127
-720.1678 | -1.286981
-743.634 | -1.327001
-791.649 | -1.371445
-856.955 | -1.407512
-955.8715 | -1.441628
-1074.502 | -1.468565
-1200.453 | -1.489128
-1317.334 | -1.50396544
-1456.546 | -1.518285
-1618.423 | -1.532062
-1738.326 | -1.540941
-1867.49 | -1.549573
-2005.336 | -1.557967
-2151.197 | -1.566136
-2303.059 | -1.574091
-2459.969 | -1.581837
-2620.458 | -1.589367
-2783.823 | -1.596673
-2866.2 | -1.600241
-3031.462 | -1.607201
-3195.476 | -1.613918
-3358.259 | -1.620377
-3518.968 | -1.626573
-3598.368 | -1.629571
-3754.71 | -1.635368
-3906.444 | -1.6409
-4053.786 | -1.646167579
-4196.367 | -1.651174
-4334.278 | -1.655926
-4533.889 | -1.662582
-4657.732 | -1.666711
-4774.075 | -1.670599
-4939.677 | -1.675983
-5092.395 | -1.680825
-5227.359 | -1.685121
-5378.63 | -1.689984
-5526.298 | -1.694644
-5665.212 | -1.699224