## Data
H | B
11766.92 | 1.848951 | Bm_max
11503.36 | 1.843915 | 1.848951
11262.62 | 1.838863 | Bm_min
11016.49 | 1.833578 | -1.848951
10709.17 | 1.827202
10447.11 | 1.821703 | Data Count
10257.5 | 1.817698 | 160
9970.199 | 1.811182
9651.233 | 1.804058
9419.214 | 1.798971
9183.96 | 1.793616
8946.404 | 1.787991
8700.274 | 1.782095831
8436.222 | 1.775931
8166.008 | 1.769499
7890.941 | 1.762798
7612.7 | 1.755829
7328.002 | 1.748591
7035.946 | 1.741087
6888.341 | 1.737236
6588.089 | 1.729337101
6287.43 | 1.721179
6134.737 | 1.717005
5827.045 | 1.708466
5519.829 | 1.699678
5364.534 | 1.695191
5051.969 | 1.686035
4740.191 | 1.676632
4584.302 | 1.671836
4272.714 | 1.662054
3960.755 | 1.652016
3805.308 | 1.646901
3494.775 | 1.636481
3187.489 | 1.625807457
3035.418 | 1.62037545
2735.984 | 1.609319
2442.111 | 1.598012
2297.168 | 1.592266
2015.253 | 1.580602
1745.45 | 1.568714
1488.423 | 1.556606
1246.697 | 1.54428
1023.801 | 1.53173
730.0459 | 1.512464
488.6643 | 1.492607
302.3634 | 1.472067
135.2764 | 1.443603
11.79814 | 1.399579
-34.54798 | 1.362543
-62.72865 | 1.324539
-83.5915 | 1.284557028
-98.45724 | 1.242413
-110.0553 | 1.198829
-119.4041 | 1.15463
-126.1977 | 1.119042
-135.0343 | 1.074068
-143.4567 | 1.037372
-154.6925 | 0.9902166659
-164.4416 | 0.9513743628
-174.2527 | 0.9117425149
-184.542 | 0.8715303468
-195.0375 | 0.8309381531
-205.8551 | 0.7900801971
-217.3091 | 0.7489668167
-229.6195 | 0.7075312026
-242.6543 | 0.6656629199
-256.7276 | 0.6232623155
-271.5253 | 0.580324221
-286.5191 | 0.5369059377
-297.4768 | 0.5040806053
-312.9068 | 0.4600430468
-328.0347 | 0.4157854691
-342.9825 | 0.3713767878
-354.3044 | 0.3379882863
-369.6804 | 0.2933517543
-385.2125 | 0.2485569979
-397.1847 | 0.2148420871
-413.2991 | 0.169725924
-425.4594 | 0.1357774207
-441.8019 | 0.0903953751
-457.8843 | 0.0449318474
-469.6564 | 0.01081547
-485.3806 | -0.034653725
-500.4625 | -0.080064495
-511.9424 | -0.1140705169
-527.0343 | -0.1593308957
-538.4022 | -0.193210295
-553.2879 | -0.238285463
-567.7235 | -0.2832324344
-578.8032 | -0.3168402811
-593.0506 | -0.3614883807
-606.9359 | -0.4059182066
-616.9951 | -0.4390853985
-629.8318 | -0.4830780625
-642.5724 | -0.5267757914
-654.8508 | -0.5701567254
-666.4388 | -0.6131991343
-675.3375 | -0.645246152
-686.5293 | -0.6876256211
-697.1088 | -0.7295709018
-707.15 | -0.7710631534
-716.3188 | -0.8120814952
-725.5036 | -0.8526044898
-734.074 | -0.8926219802
-743.649 | -0.941933917
-751.4051 | -0.9807884881
-758.4667 | -1.019043
-764.6479 | -1.056672
-771.8557 | -1.102782
-777.4266 | -1.138904
-784.9665 | -1.183088
-794.2513 | -1.226159
-808.8149 | -1.268108903
-831.7729 | -1.308918
-868.1618 | -1.348459
-925.3676 | -1.386667
-1013.511 | -1.423496
-1150.329 | -1.458985
-1359.273 | -1.49322
-1531.449 | -1.513128
-1745.236 | -1.532482
-2004.293 | -1.551213
-2310.739 | -1.569307
-2539.574 | -1.581055
-2784.405 | -1.592595
-3044.25 | -1.603955
-3317.088 | -1.615145
-3457.427 | -1.620674
-3744.657 | -1.631584
-4038.244 | -1.642279
-4335.943 | -1.652734
-4486.087 | -1.657863524
-4786.571 | -1.667911
-5087.708 | -1.67766
-5238.516 | -1.68242
-5537.746 | -1.691709
-5832.904 | -1.700697
-6128.471 | -1.709393
-6274.569 | -1.713634
-6562.942 | -1.72191
-6851.079 | -1.729924
-7134.689 | -1.737688
-7415.389 | -1.745213
-7689.056 | -1.752504
-7824.454 | -1.756063
-8095.093 | -1.763007
-8362.378 | -1.769717
-8626.66 | -1.776186
-8877.642 | -1.782405
-9235.969 | -1.791241
-9470.589 | -1.796789
-9696.396 | -1.802053
-9911.014 | -1.80703
-10206.47 | -1.813948
-10479.02 | -1.820212
-10729.03 | -1.825832
-10958.21 | -1.830826
-11271.74 | -1.837796
-11506.2 | -1.843096
-11766.92 | -1.848951