## Data
H | B
9495.831 | 1.799137 | Bm_max
9267.357 | 1.794304 | 1.799137
9048.689 | 1.78939 | Bm_min
8824.657 | 1.784239 | -1.799137
8629.023 | 1.77968
8410.708 | 1.774527 | Data Count
8171.11 | 1.768788 | 152
7910.911 | 1.762461
7726.45 | 1.757914
7533.104 | 1.753103
7332.226 | 1.748027
7014.993 | 1.739912428
6795.003 | 1.734169
6567.886 | 1.728159673
6451.328 | 1.725056
6215.542 | 1.718651
5971.396 | 1.711988
5728.006 | 1.705069
5475.526 | 1.697897
5344.507 | 1.694217
5089.798 | 1.686671
4825.289 | 1.678878
4695.61 | 1.67489
4431.727 | 1.666729
4163.335 | 1.658322956
4030.019 | 1.654028
3762.659 | 1.645253
3493.82 | 1.63623
3360.121 | 1.631624
3093.138 | 1.622222
2827.551 | 1.612563
2695.588 | 1.607637
2435.553 | 1.597593
2180.136 | 1.587301
2054.373 | 1.582064
1809.14 | 1.571417788
1573.281 | 1.560543314
1348 | 1.549443507
1137.264 | 1.538119
942.2894 | 1.526569
683.993 | 1.508797
536.4052 | 1.496625
302.8716 | 1.471429
148.4403 | 1.445147
40.55611 | 1.411268
-22.2916 | 1.369859
-57.19877 | 1.326828
-80.57093 | 1.281029094
-94.31709 | 1.240886
-104.3743 | 1.199649
-112.9848 | 1.157873
-121.2321 | 1.11558
-130.3698 | 1.072378
-140.327 | 1.02787
-148.7994 | 0.9912434453
-159.531 | 0.9443102186
-168.3706 | 0.906057809
-179.7776 | 0.8576325982
-189.2425 | 0.8185544582
-199.779 | 0.7791650078
-210.9368 | 0.7393799127
-226.2828 | 0.6889672746
-239.2895 | 0.6480429345
-252.7605 | 0.6066060961
-266.6328 | 0.5647236302
-280.4189 | 0.5224772279
-294.3062 | 0.4799418495
-308.5666 | 0.4371776638
-323.1272 | 0.3942119536
-337.6487 | 0.3510463814
-352.5875 | 0.3076816744
-363.8404 | 0.2750310304
-379.2574 | 0.2313391021
-394.4773 | 0.1874893242
-409.7252 | 0.1435074167
-425.0372 | 0.0994238066
-440.3342 | 0.0552662186
-451.6541 | 0.02211963
-466.958 | -0.0220895887
-481.8168 | -0.0662802787
-496.4554 | -0.1104172824
-510.9589 | -0.154469218
-525.0563 | -0.198411544
-535.7588 | -0.2312845299
-549.623 | -0.2749902609
-563.3382 | -0.318538201
-576.7822 | -0.3619104112
-589.899 | -0.4050857842
-602.5846 | -0.4480318137
-615.0041 | -0.4907203404
-626.9573 | -0.5331035447
-638.4313 | -0.5751426714
-649.5951 | -0.6168256612
-660.1326 | -0.658134538
-670.3108 | -0.6990452068
-679.6987 | -0.7395287327
-691.0556 | -0.7895002918
-699.2319 | -0.8289562709
-707.1 | -0.8679248237
-716.1097 | -0.9158804324
-722.8972 | -0.9536149199
-730.4582 | -0.9999832794
-736.0591 | -1.036407
-742.1662 | -1.081082223
-747.6311 | -1.12473
-753.171 | -1.16727
-760.0135 | -1.208687
-770.0828 | -1.248986
-790.5354 | -1.295846
-818.8101 | -1.333667
-873.8488 | -1.377337752
-945.8072 | -1.412182
-1080.54 | -1.452225
-1213.252 | -1.477928
-1394.312 | -1.502797
-1635.441 | -1.526734
-1780.522 | -1.538313382
-2029.82 | -1.555172
-2217.079 | -1.566082
-2419.189 | -1.576753
-2634.549 | -1.587214
-2861.928 | -1.597483
-3098.785 | -1.607564
-3342.744 | -1.617445628
-3592.521 | -1.627109
-3719.191 | -1.631853
-3973.619 | -1.641153
-4229.099 | -1.650188973
-4357.818 | -1.654604
-4615.114 | -1.663219
-4866.842 | -1.671543
-5119.044 | -1.679573
-5242.981 | -1.683479
-5484.976 | -1.69108
-5728.424 | -1.698403
-5964.076 | -1.705462
-6198.263 | -1.712267
-6424.718 | -1.718828
-6650.318 | -1.725153
-6866.934 | -1.731243
-7082.06 | -1.737099
-7287.878 | -1.742718
-7489.784 | -1.748094
-7683.254 | -1.753221
-7959.673 | -1.76043
-8133.016 | -1.764903
-8376.535 | -1.771097
-8597.18 | -1.77666
-8854.812 | -1.783094
-9069.251 | -1.788415
-9276.626 | -1.793533
-9495.831 | -1.799137