## Data
H | B
14276.6 | 1.898865 | Bm_max
13982.42 | 1.893613 | 1.898865
13700.05 | 1.888455 | Bm_min
13410.33 | 1.88306 | -1.898865
13075.02 | 1.876532
12780.64 | 1.870886 | Data Count
12457.74 | 1.864599 | 167
12233.17 | 1.860055727
11869.9 | 1.852718
11610.39 | 1.847481
11344.66 | 1.841971
10942.44 | 1.833196
10647.52 | 1.827008
10341.68 | 1.82055
10038.53 | 1.813822
9732.875 | 1.806821
9568.254 | 1.803216
9238.696 | 1.795800583
8913.619 | 1.788106
8578.837 | 1.780133
8230.079 | 1.771883
8056.509 | 1.767656
7706.467 | 1.758998
7356.667 | 1.750077
7178.214 | 1.745519
6821.176 | 1.73621
6462.075 | 1.726648
6283.554 | 1.721772
5923.317 | 1.711832
5565.687 | 1.701645
5386.573 | 1.696461
5027.132 | 1.685908
4671.433 | 1.675107
4493.747 | 1.669611
4140.877 | 1.658421
3790.072 | 1.646965
3615.724 | 1.641137256
3270.218 | 1.629283
2932.032 | 1.617163
2602.388 | 1.60478
2440.748 | 1.598494
2125.64 | 1.585744
1825.012 | 1.572778
1540.972 | 1.559617
1275.468 | 1.546269
919.2664 | 1.525872
714.6819 | 1.511983
459.4911 | 1.490613
217.8574 | 1.46094
76.53783 | 1.430028207
-8.688522 | 1.390705
-49.29365 | 1.351217
-74.97302 | 1.310549
-94.08096 | 1.267703
-108.1243 | 1.222845
-117.3171 | 1.186102
-124.7789 | 1.149029
-133.9997 | 1.102426
-141.5777 | 1.064743
-149.9821 | 1.026363
-159.9813 | 0.9870624329
-170.2066 | 0.946820705
-180.8401 | 0.9057365636
-192.152 | 0.8640272448
-203.3418 | 0.8219215821
-215.0179 | 0.7795642181
-224.1026 | 0.7476500441
-236.7572 | 0.7048622857
-250.3243 | 0.6617010418
-265.116 | 0.6180470158
-276.8601 | 0.5849433315
-292.9585 | 0.5403391343
-304.8627 | 0.506582475
-321.1952 | 0.461256679
-332.7712 | 0.4270939375
-348.7115 | 0.3814044072
-360.4996 | 0.3470680599
-376.1698 | 0.3012058349
-388.176 | 0.2667362381
-404.5605 | 0.2206532852
-416.997 | 0.1859843104
-433.8138 | 0.1396114519
-446.7165 | 0.1047292487
-463.3091 | 0.0581143927
-476.0077 | 0.0231042512
-492.5864 | -0.0235966259
-504.5766 | -0.0586072942
-520.699 | -0.1052306772
-532.239 | -0.1401368773
-547.8391 | -0.1865782981
-559.8073 | -0.2213242262
-575.2254 | -0.2675251414
-586.5012 | -0.3020698451
-601.505 | -0.3479696041
-612.7189 | -0.3822636509
-627.3365 | -0.4278022007
-638.0961 | -0.4618052501
-651.8793 | -0.5069191735
-662.0866 | -0.5405645038
-675.3135 | -0.5851341079
-687.808 | -0.6293421915
-696.7146 | -0.6622432193
-708.0305 | -0.7057390441
-718.9922 | -0.7487879138
-726.7482 | -0.7807736702
-737.2757 | -0.8229946248
-747.529 | -0.8647290501
-757.4502 | -0.9059738598
-766.5289 | -0.9467051399
-774.8813 | -0.9868814796
-783.1055 | -1.026479748
-789.5409 | -1.065454
-796.2944 | -1.103727
-804.3026 | -1.15056
-811.7344 | -1.187232774
-823.7607 | -1.232135
-837.4338 | -1.26731
-862.8911 | -1.310259
-903.6883 | -1.351925
-953.2701 | -1.384237
-1048.288 | -1.423348067
-1199.292 | -1.461231
-1380.516 | -1.490723
-1633.842 | -1.519376
-1881.745 | -1.5401838
-2183.985 | -1.56032
-2416.854 | -1.573373
-2672.637 | -1.586172
-2947.862 | -1.598763
-3241.821 | -1.61118071
-3551.288 | -1.623437
-3872.95 | -1.63552
-4204.194 | -1.647404
-4372.538 | -1.653262
-4713.945 | -1.66479
-5058.094 | -1.676041
-5406.246 | -1.68699
-5579.298 | -1.692347
-5925.41 | -1.702826
-6271.902 | -1.712991
-6444.15 | -1.717956
-6787.701 | -1.727656
-7130.143 | -1.737066282
-7470.62 | -1.746206186
-7637.985 | -1.750681
-7974.148 | -1.759449
-8310.513 | -1.767985
-8649.99 | -1.776293
-8974.743 | -1.784374708
-9135.332 | -1.788329
-9460.7 | -1.796062
-9784.4 | -1.80355
-10093.63 | -1.810782
-10398.38 | -1.817744
-10691.36 | -1.824425
-10985.92 | -1.830815
-11262.61 | -1.836907
-11523.97 | -1.842695
-11910.93 | -1.850807
-12147.41 | -1.855841
-12480.04 | -1.862843
-12794.48 | -1.869208
-13081.05 | -1.874957
-13409.22 | -1.881687
-13700.64 | -1.887354
-13984.27 | -1.892893
-14276.6 | -1.898865