## Data
H | B
20289.73 | 1.999136 | Bm_max
19911.37 | 1.993769 | 1.999136
19544.71 | 1.988344 | Bm_min
19166.91 | 1.982647063 | -1.999136
18717.6 | 1.975758
18336.36 | 1.969808 | Data Count
17920.01 | 1.963191 | 182
17623.63 | 1.958412
17152.55 | 1.95069
16820.44 | 1.945175
16475.64 | 1.939366
16118.48 | 1.933266
15561.54 | 1.923574
15176.56 | 1.916753459
14980.51 | 1.913236
14578.95 | 1.905987
14172.86 | 1.898451
13753.24 | 1.890632
13329.01 | 1.882527
12899.46 | 1.874137
12678.33 | 1.869836
12239.45 | 1.861022
11790.74 | 1.851925
11336.93 | 1.842543
11118.77 | 1.837743251
10660.4 | 1.827928
10186.53 | 1.817828
9962.895 | 1.812673
9495.43 | 1.80216
9029.797 | 1.79138
8801.386 | 1.785891
8330.239 | 1.774717
8096.262 | 1.769033
7632.866 | 1.757476
7172.429 | 1.745673
6942.711 | 1.739679
6485.017 | 1.7275
6032.622 | 1.71506
5807.62 | 1.70874
5363.227 | 1.695898
4920.863 | 1.682791
4703.268 | 1.676138781
4271.821 | 1.662631
3847.084 | 1.648839
3429.861 | 1.63476
3024.026 | 1.620409244
2826.819 | 1.613139
2443.556 | 1.598427
2077.495 | 1.583511
1734.371 | 1.568422
1266.669 | 1.545509
991.8022 | 1.530038
643.773 | 1.506431
376.686 | 1.482133
142.8203 | 1.448313
22.49571 | 1.413211
-33.60949 | 1.377889
-69.01992 | 1.333694
-88.0058 | 1.297423
-103.1277 | 1.259699
-115.266 | 1.220585
-125.0431 | 1.180667
-132.9712 | 1.140433
-139.3085 | 1.110168
-147.879 | 1.069574
-157.4359 | 1.028375
-168.3616 | 0.9862177174
-177.1282 | 0.9539032384
-189.5847 | 0.9100258896
-198.4733 | 0.876677322
-210.9198 | 0.831887996
-220.2966 | 0.7981732447
-230.3939 | 0.7643883236
-243.8829 | 0.7191740934
-255.1328 | 0.6850343838
-271.1831 | 0.6390368738
-283.8097 | 0.6041242539
-297.1326 | 0.5688557994
-310.1634 | 0.5332655549
-327.7065 | 0.4854364559
-340.6493 | 0.4493945531
-353.0437 | 0.4132908648
-365.5883 | 0.3771703033
-377.7386 | 0.3410463618
-394.6094 | 0.2928401278
-407.7822 | 0.2566019463
-421.7455 | 0.2202446817
-435.6307 | 0.1837371685
-450.0562 | 0.1470684043
-469.1442 | 0.0979529951
-483.4216 | 0.0610035731
-497.0687 | 0.0240216345
-510.4036 | -0.0129390484
-523.4104 | -0.0498321099
-535.5207 | -0.0866287929
-547.9292 | -0.1233218712
-560.7358 | -0.159919978
-577.8047 | -0.2086049937
-590.7775 | -0.2450610956
-603.9903 | -0.2814805661
-617.2712 | -0.3178612608
-630.1039 | -0.3541875297
-647.1088 | -0.402493125
-659.2031 | -0.4385835
-670.8751 | -0.4745200284
-682.0269 | -0.5102733049
-693.0387 | -0.5458188293
-707.118 | -0.5928672956
-717.4214 | -0.6278924734
-727.6647 | -0.6626955107
-741.636 | -0.7087530653
-751.5091 | -0.743025974
-761.3943 | -0.7770609832
-774.4691 | -0.8220554245
-783.6458 | -0.8554891414
-795.3019 | -0.8996345658
-803.6102 | -0.9324055386
-814.2237 | -0.9756087921
-823.8868 | -1.01821
-831.1846 | -1.04973
-840.4634 | -1.091171
-849.6642 | -1.13194
-859.7114 | -1.17203
-868.0057 | -1.20167
-881.4007 | -1.24061
-899.6502 | -1.278812477
-934.0601 | -1.325428
-977.5267 | -1.361719
-1043.611 | -1.397111
-1144.446 | -1.431667
-1344.938 | -1.473897
-1522.086 | -1.498746
-1846.125 | -1.531084
-2168.098 | -1.55454
-2423.933 | -1.569745
-2865.595 | -1.591977
-3195.547 | -1.606512
-3551.074 | -1.620891
-3927.384 | -1.635139
-4321.327 | -1.649242
-4729.573 | -1.663162
-4937.756 | -1.67003942
-5362.897 | -1.683603
-5792.881 | -1.696889
-6229.992 | -1.709876553
-6449.332 | -1.716248
-6890.902 | -1.728735
-7334.823 | -1.740881
-7556.096 | -1.746832
-7999.777 | -1.758506
-8449.627 | -1.769893979
-8678.432 | -1.775486908
-9120.334 | -1.786485
-9573.022 | -1.797247
-9801.421 | -1.802545
-10252.02 | -1.81298
-10698.15 | -1.823197
-11156.82 | -1.833187
-11379.98 | -1.838093
-11829.54 | -1.847713183
-12272.57 | -1.857066624
-12492.98 | -1.861638
-12937.4 | -1.870562
-13360.32 | -1.879181
-13790.42 | -1.887482
-14197.4 | -1.895458
-14603.99 | -1.90311
-14804.13 | -1.906815
-15186.75 | -1.91399
-15567.86 | -1.920857
-16110.66 | -1.930605
-16463.06 | -1.93675
-16800.21 | -1.94262
-17129.84 | -1.948218
-17595.95 | -1.956107
-18035.62 | -1.963381
-18309.28 | -1.967879
-18694.6 | -1.974081
-19148.77 | -1.981299
-19530.06 | -1.987288
-19899.74 | -1.993026
-20289.73 | -1.999136