## Data
H | B
27.44526 | 0.0498298834 | Bm_max
21.79953 | 0.0479064556 | 0.0498298834
16.51914 | 0.0443082248 | Bm_min
11.46959 | 0.0399351419 | -0.0498298834
6.47475 | 0.0349030425
1.840018 | 0.0295549316 | Data Count
-2.851084 | 0.0236233342 | 17
-7.228382 | 0.017502714
-11.40438 | 0.0110591559
-15.51581 | 0.00411189
-19.19789 | -0.0029106579
-22.8244 | -0.0104708553
-26.06585 | -0.0183559208
-28.98032 | -0.0267721384
-31.17478 | -0.0355372773
-31.80149 | -0.044973152
-27.44526 | -0.0498298834