## Data
H | B
53.82435 | 0.1498993983 | Bm_max
41.83525 | 0.1466407037 | 0.1498993983
30.06058 | 0.1391627911 | Bm_min
18.50151 | 0.1290367109 | -0.1498993983
7.336518 | 0.1170034358
-3.352785 | 0.1033425213 | Data Count
-13.38204 | 0.0885233203 | 18
-23.32182 | 0.0714378339
-32.56713 | 0.0530526898
-41.27508 | 0.032812687
-49.27318 | 0.0109864451
-56.57794 | -0.0129065351
-62.71 | -0.0373570484
-67.76397 | -0.0632992673
-71.35085 | -0.0915298729
-71.85207 | -0.1198608811
-65.51526 | -0.143715296
-53.82435 | -0.1498993983