## Data
H | B
43.6208 | 0.1001674086 | Bm_max
33.87815 | 0.0971783806 | 0.1001674086
24.76161 | 0.0910833614 | Bm_min
15.61086 | 0.0829565093 | -0.1001674086
7.094472 | 0.0738256997
-1.534439 | 0.0630996684 | Data Count
-9.336919 | 0.052049614 | 17
-17.13622 | 0.0394913261
-24.35652 | 0.0261569482
-31.27842 | 0.0116922828
-37.6223 | -0.0036460275
-43.18696 | -0.0195068579
-48.32129 | -0.0371685863
-52.23963 | -0.0551169695
-54.56025 | -0.0746208415
-52.54086 | -0.0934552517
-43.6208 | -0.1001674086