## Data
H | B
67.14398 | 0.2502428413 | Bm_max
52.644 | 0.2470238744 | 0.2502428413
38.71279 | 0.2393865608 | Bm_min
25.13388 | 0.2286631699 | -0.2502428413
11.71618 | 0.2152697081
-1.666487 | 0.1989524114 | Data Count
-14.75836065 | 0.1799536603 | 21
-27.25981 | 0.1584930817
-38.87759 | 0.134889191
-49.9903 | 0.1080672094
-60.39033 | 0.078171819
-69.46481 | 0.0469568259
-77.87425 | 0.0119143099
-85.1972 | -0.0248758441
-91.49798 | -0.0641070367
-96.28411 | -0.1031120967
-99.56073 | -0.1456147237
-99.72246 | -0.1876707745
-93.75869 | -0.2256752266
-81.20464 | -0.245792093
-67.14398 | -0.2502428413