## Data
H | B
77.12748 | 0.3499130284 | Bm_max
61.84713 | 0.3472976236 | 0.3499130284
46.74853 | 0.3404740919 | Bm_min
31.74762 | 0.3302077537 | -0.3499130284
16.30132 | 0.316345076
1.811483 | 0.3001552797 | Data Count
-12.34038 | 0.2810702315 | 24
-25.88007 | 0.2592834307
-39.39012 | 0.2333880533
-52.38804 | 0.2032199868
-64.09035 | 0.1705904624
-75.52479 | 0.1318977087
-85.39646 | 0.0912069725
-93.94905 | 0.049168538
-101.8746 | 0.002110896
-108.5879 | -0.0450202683
-114.74 | -0.0954406478
-119.6495 | -0.1457557906
-123.1843 | -0.1961976867
-123.99 | -0.2504400279
-118.9941 | -0.3001035105
-107.3252 | -0.3322424913
-92.37061 | -0.3464279399
-77.12748 | -0.3499130284